## Sheet1
Deviator stress (psi) | Confining pressure (psi) | Axial strain - CFLEX
2.5 | 3 | 0.0001464
6 | 3 | 0.0002752
9 | 3 | 0.0003688
5 | 10 | 0.0001517
10 | 10 | 0.000257
15 | 10 | 0.000369
20 | 10 | 0.000481
25 | 10 | 0.000586
30 | 10 | 0.0006747
35 | 10 | 0.0007643
5 | 15 | 0.0001559
10 | 15 | 0.0002604
15 | 15 | 0.0003653
20 | 15 | 0.0004519
25 | 15 | 0.0005442
30 | 15 | 0.0006126
35 | 15 | 0.0006923
5 | 20 | 0.0001468
10 | 20 | 0.0002439
15 | 20 | 0.0003377
20 | 20 | 0.0004106
25 | 20 | 0.0004927
30 | 20 | 0.0005715
35 | 20 | 0.0006472
40 | 20 | 0.0007201
45 | 20 | 0.0007905
50 | 20 | 0.0008237
10 | 30 | 0.0002146
20 | 30 | 0.0003517
30 | 30 | 0.0004882
40 | 30 | 0.0006158
50 | 30 | 0.0007356
60 | 30 | 0.0008485

## Sheet2
Test Group |  | Measured Result |  | Simulation Group |  | GT-PAVE Result |  |  | C-FLEX Result |  |  |  | Zero-Deviator Result, GT-PAVE |  |  | Zero-Deviator Result, C-FLEX
Confining pressure (psi) | Deviator stress (psi) | Resilient Modulus (psi) | Axial strain (in./in.) | Confining pressure (psi) | Deviator stress (psi) | Displacement Upper Clamp (in.) | Displacement Lower Clamp (in.) | Axial strain (in./in.) | Displacement Upper Clamp (in.) | Displacement Lower Clamp (in.) | Axial strain (in./in.) | Error( %) | Displacement Upper Clamp (in.) | Displacement Lower Clamp (in.) | Axial strain (in./in.) | Displacement Upper Clamp (in.) | Displacement Lower Clamp (in.) | Axial strain (in./in.)
3 | 3 | 19017.3 | 0.0001577511 | 3 | 3 | -0.00177 | -0.000566 | 0.0002006667 | -0.00176296 | -0.000557975 | 0.0002008308 | 0.08181063 | -0.00158 | -0.000524 | 0.000176 | -0.00166659 | -0.000555215 | 0.0001852292
| 6 | 22875.6 | 0.0002622882 |  | 6 | -0.00284 | -0.000867 | 0.0003288333 | -0.00279496 | -0.000847083 | 0.0003246462 | 1.27334 | -0.00158 | -0.000524 | 0.000176 | -0.00166659 | -0.000555215 | 0.0001852292
| 9 | 24451.2 | 0.0003680801 |  | 9 | -0.00374 | -0.00112 | 0.0004366667 | -0.00363742 | -0.00108204 | 0.0004258967 | 2.466412 | -0.00158 | -0.000524 | 0.000176 | -0.00166659 | -0.000555215 | 0.0001852292
5 | 5 | 24573.5 | 0.0002034712 |  | 12 | -0.00451 | -0.00133 | 0.00053 | -0.00435679 | -0.00128248 | 0.000512385 | 3.323585 | -0.00158 | -0.000524 | 0.000176 | -0.00166659 | -0.000555215 | 0.0001852292
| 10 | 29454.6 | 0.0003395055 | 5 | 5 | -0.00204 | -0.000644 | 0.0002326667 | -0.00207438 | -0.000647812 | 0.0002377613 | 2.189685 | -0.00158 | -0.000524 | 0.000176 | -0.00166659 | -0.000555215 | 0.0001852292
| 15 | 33757 | 0.0004443523 |  | 10 | -0.00342 | -0.00103 | 0.0003983333 | -0.00335949 | -0.00101032 | 0.0003915283 | 1.708368 | -0.00158 | -0.000524 | 0.000176 | -0.00166659 | -0.000555215 | 0.0001852292
10 | 10 | 42172 | 0.0002371242 |  | 15 | -0.00454 | -0.00135 | 0.0005316667 | -0.00441362 | -0.00130602 | 0.0005179333 | 2.583072 | -0.00158 | -0.000524 | 0.000176 | -0.00166659 | -0.000555215 | 0.0001852292
| 20 | 45386.9 | 0.0004406558 |  | 20 | -0.0055 | -0.00162 | 0.0006466667 | -0.00531135 | -0.00155731 | 0.0006256733 | 3.246392 | -0.00158 | -0.000524 | 0.000176 | -0.00166659 | -0.000555215 | 0.0001852292
| 30 | 46231.5 | 0.0006489082 | 10 | 5 | -0.00156 | -0.000508 | 0.0001753333 | -0.00160788 | -0.000518801 | 0.0001815132 | 3.52462 | -0.00158 | -0.000524 | 0.000176 | -0.00166659 | -0.000555215 | 0.0001852292
15 | 10 | 50144.6 | 0.0001994233 |  | 10 | -0.0026 | -0.000809 | 0.0002985 | -0.00264466 | -0.000816361 | 0.0003047165 | 2.08258 | -0.00158 | -0.000524 | 0.000176 | -0.00166659 | -0.000555215 | 0.0001852292
| 15 | 49369.3 | 0.0003038325 |  | 15 | -0.00353 | -0.00108 | 0.0004083333 | -0.00355939 | -0.00107661 | 0.0004137967 | 1.337959 | -0.00158 | -0.000524 | 0.000176 | -0.00166659 | -0.000555215 | 0.0001852292
| 30 | 56136.8 | 0.0005344088 |  | 20 | -0.00445 | -0.00134 | 0.0005183333 | -0.00437717 | -0.00130805 | 0.00051152 | 1.314469 | -0.00158 | -0.000524 | 0.000176 | -0.00166659 | -0.000555215 | 0.0001852292
20 | 15 | 59705 | 0.0002512352 |  | 25 | -0.00523 | -0.00156 | 0.0006116667 | -0.00511728 | -0.00151682 | 0.0006000767 | 1.894823 | -0.00158 | -0.000524 | 0.000176 | -0.00166659 | -0.000555215 | 0.0001852292
| 20 | 61469.9 | 0.0003253625 |  | 30 | -0.00596 | -0.00177 | 0.0006983333 | -0.00579403 | -0.00170729 | 0.0006811233 | 2.464439 | -0.00158 | -0.000524 | 0.000176 | -0.00166659 | -0.000555215 | 0.0001852292
| 40 | 65475.3 | 0.0006109174 |  | 35 | -0.00666 | -0.00196 | 0.0007833333 | -0.00641825 | -0.00188273 | 0.00075592 | 3.499574 | -0.00158 | -0.000524 | 0.000176 | -0.00166659 | -0.000555215 | 0.0001852292
Note: 1. GT-PAVE and C-FLEX both uses the center Gaussian point criteria 2. The resilient strain is calculated by subtracting the final axial strain with the axial strain when body load is applied but no surface load is applied |  |  |  | 15 | 5 | -0.00135 | -0.000451 | 0.0001498333 | -0.00138922 | -0.000458564 | 0.0001551093 | 3.521246 | -0.00158 | -0.000524 | 0.000176 | -0.00166659 | -0.000555215 | 0.0001852292
[5 empty] | 10 | -0.00221 | -0.000704 | 0.000251 | -0.00227618 | -0.000715844 | 0.000260056 | 3.607968 | -0.00158 | -0.000524 | 0.000176 | -0.00166659 | -0.000555215 | 0.0001852292
[5 empty] | 15 | -0.00303 | -0.00094 | 0.0003483333 | -0.00307899 | -0.000946398 | 0.000355432 | 2.037895 | -0.00158 | -0.000524 | 0.000176 | -0.00166659 | -0.000555215 | 0.0001852292
[5 empty] | 20 | -0.00378 | -0.00115 | 0.0004383333 | -0.00381707 | -0.00115709 | 0.00044333 | 1.139924 | -0.00158 | -0.000524 | 0.000176 | -0.00166659 | -0.000555215 | 0.0001852292
[5 empty] | 25 | -0.00447 | -0.00135 | 0.00052 | -0.00449982 | -0.00135115 | 0.0005247783 | 0.9189103 | -0.00158 | -0.000524 | 0.000176 | -0.00166659 | -0.000555215 | 0.0001852292
[5 empty] | 30 | -0.00513 | -0.00154 | 0.0005983333 | -0.0051351 | -0.00153114 | 0.00060066 | 0.3888579 | -0.00158 | -0.000524 | 0.000176 | -0.00166659 | -0.000555215 | 0.0001852292
[5 empty] | 35 | -0.00584 | -0.00174 | 0.0006833333 | -0.00572934 | -0.00169911 | 0.000671705 | 1.701707 | -0.00158 | -0.000524 | 0.000176 | -0.00166659 | -0.000555215 | 0.0001852292
|  |  |  | 20 | 5 | -0.00121 | -0.000416 | 0.0001323333 | -0.00127234 | -0.000427584 | 0.0001407927 | 6.392443 | -0.00158 | -0.000524 | 0.000176 | -0.00166659 | -0.000555215 | 0.0001852292
[5 empty] | 10 | -0.00199 | -0.000641 | 0.0002248333 | -0.00204958 | -0.000654331 | 0.0002325415 | 3.428391 | -0.00158 | -0.000524 | 0.000176 | -0.00166659 | -0.000555215 | 0.0001852292
[5 empty] | 15 | -0.0027 | -0.00085 | 0.0003083333 | -0.00276779 | -0.000861915 | 0.0003176458 | 3.02027 | -0.00158 | -0.000524 | 0.000176 | -0.00166659 | -0.000555215 | 0.0001852292
[5 empty] | 20 | -0.00339 | -0.00105 | 0.00039 | -0.00343985 | -0.00105499 | 0.0003974767 | 1.917094 | -0.00158 | -0.000524 | 0.000176 | -0.00166659 | -0.000555215 | 0.0001852292
[5 empty] | 25 | -0.00402 | -0.00123 | 0.000465 | -0.00407074 | -0.0012354 | 0.0004725567 | 1.62509 | -0.00158 | -0.000524 | 0.000176 | -0.00166659 | -0.000555215 | 0.0001852292
[5 empty] | 30 | -0.00462 | -0.0014 | 0.0005366667 | -0.00466504 | -0.00140475 | 0.0005433817 | 1.251242 | -0.00158 | -0.000524 | 0.000176 | -0.00166659 | -0.000555215 | 0.0001852292
[5 empty] | 35 | -0.0052 | -0.00157 | 0.000605 | -0.0052268 | -0.00156436 | 0.0006104067 | 0.8936639 | -0.00158 | -0.000524 | 0.000176 | -0.00166659 | -0.000555215 | 0.0001852292
[5 empty] | 40 | -0.00575 | -0.00172 | 0.0006716667 | -0.00575948 | -0.00171537 | 0.0006740183 | 0.3501241 | -0.00158 | -0.000524 | 0.000176 | -0.00166659 | -0.000555215 | 0.0001852292
[5 empty] | 45 | -0.00639 | -0.00191 | 0.0007466667 | -0.0062661 | -0.00185872 | 0.0007345633 | 1.620982 | -0.00158 | -0.000524 | 0.000176 | -0.00166659 | -0.000555215 | 0.0001852292
[5 empty] | 50 | -0.0069 | -0.00206 | 0.0008066667 | -0.00674923 | -0.00199523 | 0.0007923333 | 1.77686 | -0.00158 | -0.000524 | 0.000176 | -0.00166659 | -0.000555215 | 0.0001852292
[19 empty] | Zero-Deviator Result, GT-PAVE |  |  | Zero-Deviator Result, C-FLEX
[19 empty] | Displacement Upper Clamp (in.) | Displacement Lower Clamp (in.) | Axial strain (in./in.) | Displacement Upper Clamp (in.) | Displacement Lower Clamp (in.) | Axial strain (in./in.)
[19 empty] | -0.00158 | -0.000524 | 0.000176 | -0.00166659 | -0.000555215 | 0.0001852292

## Sheet3
Test Group |  | Measured Result |  | Simulation Group |  | C-FLEX Result |  |  | Zero-Deviator Result, C-FLEX
Confining pressure (psi) | Deviator stress (psi) | Resilient Modulus (psi) | Axial strain (in./in.) | Confining pressure (psi) | Deviator stress (psi) | Displacement Upper Clamp (in.) | Displacement Lower Clamp (in.) | Axial strain (in./in.) | Displacement Upper Clamp (in.) | Displacement Lower Clamp (in.) | Axial strain (in./in.)
3 | 3 | 19017.3 | 0.0001577511 | 3 | 3 | -0.00176296 | -0.000557975 | 0.0001546387 | -0.000467527 | -0.000190374 | 4.619217e-05
| 6 | 22875.6 | 0.0002622882 |  | 6 | -0.00279496 | -0.000847083 | 0.000278454 | -0.000467527 | -0.000190374 | 4.619217e-05
| 9 | 24451.2 | 0.0003680801 |  | 9 | -0.00363742 | -0.00108204 | 0.0003797045 | -0.000467527 | -0.000190374 | 4.619217e-05
5 | 5 | 24573.5 | 0.0002034712 |  | 12 | -0.00435679 | -0.00128248 | 0.0004661928 | -0.000467527 | -0.000190374 | 4.619217e-05
| 10 | 29454.6 | 0.0003395055 | 5 | 5 | -0.00207438 | -0.000647812 | 0.0001954418 | -0.000429693 | -0.000175776 | 4.23195e-05
| 15 | 33757 | 0.0004443523 |  | 10 | -0.00335949 | -0.00101032 | 0.0003492088 | -0.000429693 | -0.000175776 | 4.23195e-05
10 | 10 | 42172 | 0.0002371242 |  | 15 | -0.00441362 | -0.00130602 | 0.0004756138 | -0.000429693 | -0.000175776 | 4.23195e-05
| 20 | 45386.9 | 0.0004406558 |  | 20 | -0.00531135 | -0.00155731 | 0.0005833538 | -0.000429693 | -0.000175776 | 4.23195e-05
| 30 | 46231.5 | 0.0006489082 | 10 | 5 | -0.00160788 | -0.000518801 | 0.0001403217 | -0.000420062 | -0.000172913 | 4.11915e-05
15 | 10 | 50144.6 | 0.0001994233 |  | 10 | -0.00264466 | -0.000816361 | 0.000263525 | -0.000420062 | -0.000172913 | 4.11915e-05
| 15 | 49369.3 | 0.0003038325 |  | 15 | -0.00355939 | -0.00107661 | 0.0003726052 | -0.000420062 | -0.000172913 | 4.11915e-05
| 30 | 56136.8 | 0.0005344088 |  | 20 | -0.00437717 | -0.00130805 | 0.0004703285 | -0.000420062 | -0.000172913 | 4.11915e-05
20 | 15 | 59705 | 0.0002512352 |  | 25 | -0.00511728 | -0.00151682 | 0.0005588852 | -0.000420062 | -0.000172913 | 4.11915e-05
| 20 | 61469.9 | 0.0003253625 |  | 30 | -0.00579403 | -0.00170729 | 0.0006399318 | -0.000420062 | -0.000172913 | 4.11915e-05
| 40 | 65475.3 | 0.0006109174 |  | 35 | -0.00641825 | -0.00188273 | 0.0007147285 | -0.000420062 | -0.000172913 | 4.11915e-05
Note: 1. GT-PAVE and C-FLEX both uses the center Gaussian point criteria 2. The resilient strain is calculated by subtracting the final axial strain with the axial strain when body load is applied but no surface load is applied |  |  |  | 15 | 5 | -0.00138922 | -0.000458564 | 0.0001127325 | -0.000433952 | -0.000179691 | 4.237683e-05
[5 empty] | 10 | -0.00227618 | -0.000715844 | 0.0002176792 | -0.000433952 | -0.000179691 | 4.237683e-05
[5 empty] | 15 | -0.00307899 | -0.000946398 | 0.0003130552 | -0.000433952 | -0.000179691 | 4.237683e-05
[5 empty] | 20 | -0.00381707 | -0.00115709 | 0.0004009532 | -0.000433952 | -0.000179691 | 4.237683e-05
[5 empty] | 25 | -0.00449982 | -0.00135115 | 0.0004824015 | -0.000433952 | -0.000179691 | 4.237683e-05
[5 empty] | 30 | -0.0051351 | -0.00153114 | 0.0005582832 | -0.000433952 | -0.000179691 | 4.237683e-05
[5 empty] | 35 | -0.00572934 | -0.00169911 | 0.0006293282 | -0.000433952 | -0.000179691 | 4.237683e-05
|  |  |  | 20 | 5 | -0.00127234 | -0.000427584 | 9.670383e-05 | -0.000453037 | -0.000188504 | 4.408883e-05
[5 empty] | 10 | -0.00204958 | -0.000654331 | 0.0001884527 | -0.000453037 | -0.000188504 | 4.408883e-05
[5 empty] | 15 | -0.00276779 | -0.000861915 | 0.000273557 | -0.000453037 | -0.000188504 | 4.408883e-05
[5 empty] | 20 | -0.00343985 | -0.00105499 | 0.0003533878 | -0.000453037 | -0.000188504 | 4.408883e-05
[5 empty] | 25 | -0.00407074 | -0.0012354 | 0.0004284678 | -0.000453037 | -0.000188504 | 4.408883e-05
[5 empty] | 30 | -0.00466504 | -0.00140475 | 0.0004992928 | -0.000453037 | -0.000188504 | 4.408883e-05
[5 empty] | 35 | -0.0052268 | -0.00156436 | 0.0005663178 | -0.000453037 | -0.000188504 | 4.408883e-05
[5 empty] | 40 | -0.00575948 | -0.00171537 | 0.0006299295 | -0.000453037 | -0.000188504 | 4.408883e-05
[5 empty] | 45 | -0.0062661 | -0.00185872 | 0.0006904745 | -0.000453037 | -0.000188504 | 4.408883e-05
[5 empty] | 50 | -0.00674923 | -0.00199523 | 0.0007482445 | -0.000453037 | -0.000188504 | 4.408883e-05