## Sheet1
Deviator stress (psi) | Confining pressure (psi) | Axial strain - CFLEX
2.5 | 3 | 0.0001464
6 | 3 | 0.0002752
9 | 3 | 0.0003688
5 | 10 | 0.0001517
10 | 10 | 0.000257
15 | 10 | 0.000369
20 | 10 | 0.000481
25 | 10 | 0.000586
30 | 10 | 0.0006747
35 | 10 | 0.0007643
5 | 15 | 0.0001559
10 | 15 | 0.0002604
15 | 15 | 0.0003653
20 | 15 | 0.0004519
25 | 15 | 0.0005442
30 | 15 | 0.0006126
35 | 15 | 0.0006923
5 | 20 | 0.0001468
10 | 20 | 0.0002439
15 | 20 | 0.0003377
20 | 20 | 0.0004106
25 | 20 | 0.0004927
30 | 20 | 0.0005715
35 | 20 | 0.0006472
40 | 20 | 0.0007201
45 | 20 | 0.0007905
50 | 20 | 0.0008237
10 | 30 | 0.0002146
20 | 30 | 0.0003517
30 | 30 | 0.0004882
40 | 30 | 0.0006158
50 | 30 | 0.0007356
60 | 30 | 0.0008485

## Sheet2
Test Group |  | Measured Result |  | Simulation Group |  | GT-PAVE Result |  |  | C-FLEX Result
Confining pressure (psi) | Deviator stress (psi) | Resilient Modulus (psi) | Axial strain (in./in.) | Confining pressure (psi) | Deviator stress (psi) | Displacement Upper Clamp (in.) | Displacement Lower Clamp (in.) | Axial strain (in./in.) | Displacement Upper Clamp (in.) | Displacement Lower Clamp (in.) | Axial strain (in./in.) | Error( %)
3 | 3 | 19017.3 | 0.0001577511 | 3 | 3 | -0.00177 | -0.000566 | 0.0002006667 | -0.00176296 | -0.000557975 | 0.0002008308 | 0.08181063
| 6 | 22875.6 | 0.0002622882 |  | 6 | -0.00284 | -0.000867 | 0.0003288333 | -0.00279496 | -0.000847083 | 0.0003246462 | 1.27334
| 9 | 24451.2 | 0.0003680801 |  | 9 | -0.00374 | -0.00112 | 0.0004366667 | -0.00363742 | -0.00108204 | 0.0004258967 | 2.466412
5 | 5 | 24573.5 | 0.0002034712 |  | 12 | -0.00451 | -0.00133 | 0.00053 | -0.00435679 | -0.00128248 | 0.000512385 | 3.323585
| 10 | 29454.6 | 0.0003395055 | 5 | 5 | -0.00204 | -0.000644 | 0.0002326667 | -0.00207438 | -0.000647812 | 0.0002377613 | 2.189685
| 15 | 33757 | 0.0004443523 |  | 10 | -0.00342 | -0.00103 | 0.0003983333 | -0.00335949 | -0.00101032 | 0.0003915283 | 1.708368
10 | 10 | 42172 | 0.0002371242 |  | 15 | -0.00454 | -0.00135 | 0.0005316667 | -0.00441362 | -0.00130602 | 0.0005179333 | 2.583072
| 20 | 45386.9 | 0.0004406558 |  | 20 | -0.0055 | -0.00162 | 0.0006466667 | -0.00531135 | -0.00155731 | 0.0006256733 | 3.246392
| 30 | 46231.5 | 0.0006489082 | 10 | 5 | -0.00156 | -0.000508 | 0.0001753333 | -0.00160788 | -0.000518801 | 0.0001815132 | 3.52462
15 | 10 | 50144.6 | 0.0001994233 |  | 10 | -0.0026 | -0.000809 | 0.0002985 | -0.00264466 | -0.000816361 | 0.0003047165 | 2.08258
| 15 | 49369.3 | 0.0003038325 |  | 15 | -0.00353 | -0.00108 | 0.0004083333 | -0.00355939 | -0.00107661 | 0.0004137967 | 1.337959
| 30 | 56136.8 | 0.0005344088 |  | 20 | -0.00445 | -0.00134 | 0.0005183333 | -0.00437717 | -0.00130805 | 0.00051152 | 1.314469
20 | 15 | 59705 | 0.0002512352 |  | 25 | -0.00523 | -0.00156 | 0.0006116667 | -0.00511728 | -0.00151682 | 0.0006000767 | 1.894823
| 20 | 61469.9 | 0.0003253625 |  | 30 | -0.00596 | -0.00177 | 0.0006983333 | -0.00579403 | -0.00170729 | 0.0006811233 | 2.464439
| 40 | 65475.3 | 0.0006109174 |  | 35 | -0.00666 | -0.00196 | 0.0007833333 | -0.00641825 | -0.00188273 | 0.00075592 | 3.499574
|  |  |  | 15 | 5 | -0.00135 | -0.000451 | 0.0001498333 | -0.00138922 | -0.000458564 | 0.0001551093 | 3.521246
[5 empty] | 10 | -0.00221 | -0.000704 | 0.000251 | -0.00227618 | -0.000715844 | 0.000260056 | 3.607968
[5 empty] | 15 | -0.00303 | -0.00094 | 0.0003483333 | -0.00307899 | -0.000946398 | 0.000355432 | 2.037895
[5 empty] | 20 | -0.00378 | -0.00115 | 0.0004383333 | -0.00381707 | -0.00115709 | 0.00044333 | 1.139924
[5 empty] | 25 | -0.00447 | -0.00135 | 0.00052 | -0.00449982 | -0.00135115 | 0.0005247783 | 0.9189103
[5 empty] | 30 | -0.00513 | -0.00154 | 0.0005983333 | -0.0051351 | -0.00153114 | 0.00060066 | 0.3888579
[5 empty] | 35 | -0.00584 | -0.00174 | 0.0006833333 | -0.00572934 | -0.00169911 | 0.000671705 | 1.701707
|  |  |  | 20 | 5 | -0.00121 | -0.000416 | 0.0001323333 | -0.00127234 | -0.000427584 | 0.0001407927 | 6.392443
[5 empty] | 10 | -0.00199 | -0.000641 | 0.0002248333 | -0.00204958 | -0.000654331 | 0.0002325415 | 3.428391
[5 empty] | 15 | -0.0027 | -0.00085 | 0.0003083333 | -0.00276779 | -0.000861915 | 0.0003176458 | 3.02027
[5 empty] | 20 | -0.00339 | -0.00105 | 0.00039 | -0.00343985 | -0.00105499 | 0.0003974767 | 1.917094
[5 empty] | 25 | -0.00402 | -0.00123 | 0.000465 | -0.00407074 | -0.0012354 | 0.0004725567 | 1.62509
[5 empty] | 30 | -0.00462 | -0.0014 | 0.0005366667 | -0.00466504 | -0.00140475 | 0.0005433817 | 1.251242
[5 empty] | 35 | -0.0052 | -0.00157 | 0.000605 | -0.0052268 | -0.00156436 | 0.0006104067 | 0.8936639
[5 empty] | 40 | -0.00575 | -0.00172 | 0.0006716667 | -0.00575948 | -0.00171537 | 0.0006740183 | 0.3501241
[5 empty] | 45 | -0.00639 | -0.00191 | 0.0007466667 | -0.0062661 | -0.00185872 | 0.0007345633 | 1.620982
[5 empty] | 50 | -0.0069 | -0.00206 | 0.0008066667 | -0.00674923 | -0.00199523 | 0.0007923333 | 1.77686