## Sheet1
number | Measured weight (lb) | a (in.) | b (in.) | c (in.) | IDOT volume (in^3) | IDOT volume (cm^3) | IDOT density (g/cm3) | Weight (g) |  |  | Recon Volume (cm^3) | Recon Density (g/cm3)
1 | 8.9 | [6 empty] | 4036.9688 | 1517.657 |  | 1598.7 | 2.525157
2 | 8.5 | [6 empty] | 3855.532 | 1449.448 |  | 1489.8 | 2.587953
3 | 20.3 | [6 empty] | 9207.9176 | 3461.623 |  | 3335.3 | 2.760746
4 | 6.75 | [6 empty] | 3061.746 | 1151.032 |  | 1291.2 | 2.371241
5 | 12.15 | [6 empty] | 5511.1428 | 2071.858 |  | 2106.2 | 2.616628
6 | 12.4 | [6 empty] | 5624.5408 | 2114.489 |  | 2251.8 | 2.497798
7 | 8.5 | [6 empty] | 3855.532 | 1449.448 |  | 1454 | 2.651673
8 | 6.7 | [6 empty] | 3039.0664 | 1142.506 |  | 1137.6 | 2.671472
9 | 8.25 | [6 empty] | 3742.134 | 1406.817 |  | 1500.7 | 2.493592
10 | 5.2 | [6 empty] | 2358.6784 | 886.7212 |  | 895.01 | 2.635365
11 | 8.15 | [6 empty] | 3696.7748 | 1389.765 |  | 1179.3 | 3.13472
12 | 8.4 | [6 empty] | 3810.1728 | 1432.396 |  | 1289.1 | 2.955684
13 | 8 | [6 empty] | 3628.736 | 1364.186 |  | 1227.1 | 2.957164
14 | 9.85 | [6 empty] | 4467.8812 | 1679.655 |  | 1521.9 | 2.935726
15 | 8.5 | [6 empty] | 3855.532 | 1449.448 |  | 1318.3 | 2.924624
16 | 9.1 | [6 empty] | 4127.6872 | 1551.762 |  | 1465.7 | 2.816188
17 | 13.65 | [6 empty] | 6191.5308 | 2327.643 |  | 2160.8 | 2.865388
18 | 7.4 | [6 empty] | 3356.5808 | 1261.872 |  | 1073.7 | 3.126181
19 | 9.35 | [6 empty] | 4241.0852 | 1594.393 |  | 1439.3 | 2.94663
20 | 8.55 | [6 empty] | 3878.2116 | 1457.974 |  | 1364.6 | 2.842013
21 | 9.6 | 6.5 | 5.5 | 3 | 107.25 | 1757.516475 | 2.477642 | 4354.4832 | 1637.024 |  | 1747.1 | 2.492406
22 | 9.2 | 7 | 5.25 | 5 | 183.75 | 3011.129625 | 1.385878 | 4173.0464 | 1568.814 |  | 1832.6 | 2.277118
23 | 15.65 | 11 | 9.5 | 5 | 522.5 | 8562.25975 | 0.8290728 | 7098.7148 | 2668.69 | error | 3341.4 | 2.124473
24 | 10.6 | 10 | 4.25 | 4.5 | 191.25 | 3134.032875 | 1.534154 | 4808.0752 | 1807.547 |  | 2030.7 | 2.367694
25 | 9.15 | 6 | 5.25 | 5.5 | 173.25 | 2839.065075 | 1.461882 | 4150.3668 | 1560.288 |  | 1733.9 | 2.39366
26 | 15.4 | 7 | 8 | 3.25 | 182 | 2982.4522 | 2.342146 | 6985.3168 | 2626.059 |  | 2990.1 | 2.336148
27 | 17.2 | 6 | 7 | 5.25 | 220.5 | 3613.35555 | 2.159158 | 7801.7824 | 2933.001 |  | 2573.9 | 3.031113
28 | 10.45 | 11.5 | 6 | 5 | 345 | 5653.5495 | 0.8384203 | 4740.0364 | 1781.969 |  | 1980.2 | 2.393716
29 | 6.65 | 6 | 7 | 4 | 168 | 2753.0328 | 1.095663 | 3016.3868 | 1133.98 |  | 1270.7 | 2.373799
30 | 12.55 | 8.25 | 8 | 3 | 198 | 3244.6458 | 1.754458625 | 5692.5796 | 2140.068 |  | 2083.4 | 2.732351
31 | 8 | 5.5 | 7 | 4.5 | 173.25 | 2839.065075 | 1.278149 | 3628.736 | 1364.186 |  | 1229.3 | 2.951872
32 | 17.3 | 8.5 | 9 | 3.5 | 267.75 | 4387.646025 | 1.788468 | 7847.1416 | 2950.053 |  | 2809.3 | 2.793273
33 | 8.1 | 6 | 6 | 4.5 | 162 | 2654.7102 | 1.38399525 | 3674.0952 | 1381.239 |  | 1340.6 | 2.740635
34 | 10.05 | 7 | 9.5 | 3.5 | 232.75 | 3814.097525 | 1.195201 | 4558.5996 | 1713.759 |  | 1780.9 | 2.559717
35 | 7.6 | 5 | 5 | 4 | 100 | 1638.71 | 2.10367278 | 3447.2992 | 1295.977 |  | 1223.8 | 2.816881
36 | 8.95 | 4.5 | 5.25 | 3 | 70.875 | 1161.436 | 3.495381 | 4059.6484 | 1526.184 |  | 1480.4 | 2.742265
37 | 6.9 | 5 | 4.5 | 3 | 67.5 | 1106.12925 | 2.8295014 | 3129.7848 | 1176.611 |  | 1138.5 | 2.749042
38 | 12.5 | 8 | 4.5 | 4.5 | 162 | 2654.7102 | 2.135795 | 5669.9 | 2131.541 |  | 2178.1 | 2.60314
39 | 26.45 | 13 | 7.5 | 3.5 | 341.25 | 5592.097875 | 2.145446 | 11997.5084 | 4510.342 |  | 4790 | 2.504699
40 | 23.75 | 13.5 | 6 | 4 | 324 | 5309.4204 | 2.029005 | 10772.81 | 4049.929 | error | 4821.8 | 2.234188
41 | 380 | 17 | 19 | 15.5 | 5006.5 | 82042.01615 | 2.100942 | 172364.96 | 64798.86 |  | 64216 | 2.684144
42 | 324.5 | 20 | 15 | 14 | 4200 | 68825.82 | 2.138602 | 147190.604 | 55334.81 |  | 49112 | 2.99704
43 | 302 | 24 | 16.5 | 13.5 | 5346 | 87605.4366 | 1.563661 | 136984.784 | 51498.04 |  | 56002 | 2.446069
44 | 552 | 26 | 18 | 23 | 10764 | 176390.7444 | 1.419482 | 250382.784 | 94128.87 |  | 103000 | 2.430901
45 | 277 | 20 | 16 | 15 | 4800 | 78658.08 | 1.597361 | 125644.984 | 47234.96 |  | 53547 | 2.346443
AVG | [6 empty] | 1.803326 |  |  |  |  | 2.654194
STD | [6 empty] | 0.6182303 |  |  |  |  | 0.2529445