## Sheet1
Deviator stress (psi) | Confining pressure (psi) | Axial strain - CFLEX
2.5 | 3 | 0.0001464
6 | 3 | 0.0002752
9 | 3 | 0.0003688
5 | 10 | 0.0001517
10 | 10 | 0.000257
15 | 10 | 0.000369
20 | 10 | 0.000481
25 | 10 | 0.000586
30 | 10 | 0.0006747
35 | 10 | 0.0007643
5 | 15 | 0.0001559
10 | 15 | 0.0002604
15 | 15 | 0.0003653
20 | 15 | 0.0004519
25 | 15 | 0.0005442
30 | 15 | 0.0006126
35 | 15 | 0.0006923
5 | 20 | 0.0001468
10 | 20 | 0.0002439
15 | 20 | 0.0003377
20 | 20 | 0.0004106
25 | 20 | 0.0004927
30 | 20 | 0.0005715
35 | 20 | 0.0006472
40 | 20 | 0.0007201
45 | 20 | 0.0007905
50 | 20 | 0.0008237
10 | 30 | 0.0002146
20 | 30 | 0.0003517
30 | 30 | 0.0004882
40 | 30 | 0.0006158
50 | 30 | 0.0007356
60 | 30 | 0.0008485

## Sheet2
Test Group |  | Measured Result |  | Simulation Group |  | GT-PAVE Result |  |  | C-FLEX Result
Confining pressure (psi) | Deviator stress (psi) | Resilient Modulus (psi) | Axial strain (in./in.) | Confining pressure (psi) | Deviator stress (psi) | Displacement Upper Clamp (in.) | Displacement Lower Clamp (in.) | Axial strain (in./in.) | Displacement Upper Clamp (in.) | Displacement Lower Clamp (in.) | Axial strain (in./in.)
3 | 3 | 19017.3 | 0.0001577511 | 3 | 3 | -0.00177 | -0.000566 | 0.0002006667 |  |  | 0
| 6 | 22875.6 | 0.0002622882 |  | 6 | -0.00284 | -0.000867 | 0.0003288333 |  |  | 0
| 9 | 24451.2 | 0.0003680801 |  | 9 | -0.00374 | -0.00112 | 0.0004366667 |  |  | 0
5 | 5 | 24573.5 | 0.0002034712 |  | 12 | -0.00451 | -0.00133 | 0.00053 |  |  | 0
| 10 | 29454.6 | 0.0003395055 | 5 | 5 | -0.00204 | -0.000644 | 0.0002326667 |  |  | 0
| 15 | 33757 | 0.0004443523 |  | 10 | -0.00342 | -0.00103 | 0.0003983333 |  |  | 0
10 | 10 | 42172 | 0.0002371242 |  | 15 | -0.00454 | -0.00135 | 0.0005316667 |  |  | 0
| 20 | 45386.9 | 0.0004406558 |  | 20 | -0.0055 | -0.00162 | 0.0006466667 |  |  | 0
| 30 | 46231.5 | 0.0006489082 | 10 | 5 | -0.00156 | -0.000508 | 0.0001753333 |  |  | 0
15 | 10 | 50144.6 | 0.0001994233 |  | 10 | -0.0026 | -0.000809 | 0.0002985 |  |  | 0
| 15 | 49369.3 | 0.0003038325 |  | 15 | -0.00353 | -0.00108 | 0.0004083333 |  |  | 0
| 30 | 56136.8 | 0.0005344088 |  | 20 | -0.00445 | -0.00134 | 0.0005183333 |  |  | 0
20 | 15 | 59705 | 0.0002512352 |  | 25 | -0.00523 | -0.00156 | 0.0006116667 |  |  | 0
| 20 | 61469.9 | 0.0003253625 |  | 30 | -0.00596 | -0.00177 | 0.0006983333 |  |  | 0
| 40 | 65475.3 | 0.0006109174 |  | 35 | -0.00666 | -0.00196 | 0.0007833333 |  |  | 0
|  |  |  | 15 | 5 | -0.00135 | -0.000451 | 0.0001498333 |  |  | 0
[5 empty] | 10 | -0.00221 | -0.000704 | 0.000251 |  |  | 0
[5 empty] | 15 | -0.00303 | -0.00094 | 0.0003483333 |  |  | 0
[5 empty] | 20 | -0.00378 | -0.00115 | 0.0004383333 |  |  | 0
[5 empty] | 25 | -0.00447 | -0.00135 | 0.00052 |  |  | 0
[5 empty] | 30 | -0.00513 | -0.00154 | 0.0005983333 |  |  | 0
[5 empty] | 35 | -0.00584 | -0.00174 | 0.0006833333 |  |  | 0
|  |  |  | 20 | 5 | -0.00121 | -0.000416 | 0.0001323333 |  |  | 0
[5 empty] | 10 | -0.00199 | -0.000641 | 0.0002248333 |  |  | 0
[5 empty] | 15 | -0.0027 | -0.00085 | 0.0003083333 |  |  | 0
[5 empty] | 20 | -0.00339 | -0.00105 | 0.00039 |  |  | 0
[5 empty] | 25 | -0.00402 | -0.00123 | 0.000465 |  |  | 0
[5 empty] | 30 | -0.00462 | -0.0014 | 0.0005366667 |  |  | 0
[5 empty] | 35 | -0.0052 | -0.00157 | 0.000605 |  |  | 0
[5 empty] | 40 | -0.00575 | -0.00172 | 0.0006716667 |  |  | 0
[5 empty] | 45 | -0.00639 | -0.00191 | 0.0007466667 |  |  | 0
[5 empty] | 50 | -0.0069 | -0.00206 | 0.0008066667 |  |  | 0