## Sheet1
1 | Dry weight (g) | Buoyant weight (g) | Volume (cm^3) | Density (g/cm3) | Date: 06/30 |  | Saturated weight (g) | Saturated buoyant weight (g) | Volume (cm3) | Density (g/cm3) | Error (%)
1 | 2683.7 | 1670.8 | 1012.9 | 2.649521 |  | 1 | 2722.7 | 1707.8 | 1014.9 | 2.6443 | 0.1970638
2 | 2050.5 | 1288.1 | 762.4 | 2.689533 |  | 2 | 2066.4 | 1302.9 | 763.5 | 2.685658 | 0.1440733
3 | 1542.8 | 945.9 | 596.9 | 2.584688 |  | 3 | 1568.2 | 966.4 | 601.8 | 2.563642 | 0.814224
4 | 2058.7 | 1273.5 | 785.2 | 2.62188 |  | 4 | 2086.4 | 1295 | 791.4 | 2.601339 | 0.7834218
5 | 1828.7 | 1104.8 | 723.9 | 2.526178 |  | 5 | 1878.5 | 1150.9 | 727.6 | 2.513332 | 0.5085212
6 | 1855.3 | 1170.4 | 684.9 | 2.708863 |  | 6 | 1871 | 1182.9 | 688.1 | 2.696265 | 0.4650487
7 | 1772.4 | 1129.8 | 642.6 | 2.75817 | Wet Weight | 7 | 1781.1 | 1137.1 | 644 | 2.752174 | 0.2173913
8 | 3127.7 | 1990.1 | 1137.6 | 2.749385 |  | 8 | 3138.6 | 1998.1 | 1140.5 | 2.742394 | 0.2542744
9 | 1557.7 | 969.8 | 587.9 | 2.6496 |  | 9 | 1578.4 | 985.7 | 592.7 | 2.628142 | 0.8098532
10 | 2440.5 | 1553.3 | 887.2 | 2.750789 |  | 10 | 2456.8 | 1566 | 890.8 | 2.739672 | 0.4041311
11 | 2463.5 | 1510.7 | 952.8 | 2.585537 |  | 11 | 2532.1 | 1566 | 966.1 | 2.549943 | 1.376669
12 | 2107.5 | 1310.5 | 797 | 2.644291 |  | 12 | 2134.1 | 1333.3 | 800.8 | 2.631743 | 0.4745255
13 | 2458.2 | 1551.9 | 906.3 | 2.712347 |  | 13 | 2482.5 | 1571.1 | 911.4 | 2.697169 | 0.5595787
14 | 1608 | 1025.4 | 582.6 | 2.760041 |  | 14 | 1618.1 | 1032.1 | 586 | 2.744027 | 0.5802048
15 | 2621 | 1583.2 | 1037.8 | 2.525535 |  | 15 | 2685.1 | 1641.5 | 1043.6 | 2.511499 | 0.5557685
16 | 1709.7 | 1048 | 661.7 | 2.583799 |  | 16 | 1744.6 | 1077.3 | 667.3 | 2.562116 | 0.8392028
17 | 1831.4 | 1137.2 | 694.2 | 2.638145 |  | 17 | 1863 | 1164.5 | 698.5 | 2.621904 | 0.6156049
18 | 1198.1 | 744.2 | 453.9 | 2.639568 |  | 18 | 1215.4 | 758.2 | 457.2 | 2.620516 | 0.7217848
19 | 2134.8 | 1345 | 789.8 | 2.702963 |  | 19 | 2158.8 | 1363.2 | 795.6 | 2.683258 | 0.7290096
20 | 3041.3 | 1864.6 | 1176.7 | 2.584601 |  | 20 | 3101.1 | 1917.7 | 1183.4 | 2.569968 | 0.5661653
21 | 2103.1 | 1321.6 | 781.5 | 2.691107 |  | 21 | 2121.4 | 1335.5 | 785.9 | 2.67604 | 0.5598677
22 | 2377.7 | 1506.2 | 871.5 | 2.728285 |  | 22 | 2390.8 | 1514 | 876.8 | 2.711793 | 0.6044708
23 | 1745.2 | 1094 | 651.2 | 2.679975 |  | 23 | 1763 | 1109.2 | 653.8 | 2.669318 | 0.3976751
24 | 2627.1 | 1657.5 | 969.6 | 2.709468 |  | 24 | 2652.4 | 1678.4 | 974 | 2.697228 | 0.4517454
25 | 2498.3 | 1541.7 | 956.6 | 2.611645 |  | 25 | 2532.4 | 1569.6 | 962.8 | 2.594828 | 0.6439551
26 | 1727.4 | 1088.6 | 638.8 | 2.704133 |  | 26 | 1738.2 | 1099 | 639.2 | 2.702441 | 0.06257822
27 | 2216 | 1401.6 | 814.4 | 2.721022 |  | 27 | 2224.5 | 1408.1 | 816.4 | 2.714356 | 0.244978
28 | 2447 | 1523.2 | 923.8 | 2.648842 |  | 28 | 2474.6 | 1548.3 | 926.3 | 2.641693 | 0.269891
29 | 2116 | 1315.1 | 800.9 | 2.642028 |  | 29 | 2152.6 | 1344.6 | 808 | 2.618812 | 0.8787129
30 | 2380 | 1432 | 948 | 2.510549 |  | 30 | 2415.7 | 1460.6 | 955.1 | 2.491886 | 0.7433777
31 | 2030 | 1262.3 | 767.7 | 2.644262 |  | 31 | 2053.9 | 1284.6 | 769.3 | 2.638763 | 0.2079813
32 | 2753.5 | 1679 | 1074.5 | 2.562587 |  | 32 | 2814.1 | 1724.5 | 1089.6 | 2.527074 | 1.38583
33 | 1534 | 976.9 | 557.1 | 2.753545 |  | 33 | 1541.5 | 983 | 558.5 | 2.746643 | 0.2506714
34 | 2234.3 | 1392.5 | 841.8 | 2.654193 |  | 34 | 2252.7 | 1410.3 | 842.4 | 2.652303 | 0.07122507
35 | 2563.9 | 1595 | 968.9 | 2.646197 |  | 35 | 2596.8 | 1618.6 | 978.2 | 2.621039 | 0.9507258
36 | 2043.3 | 1264.6 | 778.7 | 2.623989 |  | 36 | 2087.3 | 1300 | 787.3 | 2.595326 | 1.092341
37 | 2383.5 | 1483.8 | 899.7 | 2.649216 |  | 37 | 2416.9 | 1513 | 903.9 | 2.636907 | 0.4646532
38 | 2281.4 | 1408.6 | 872.8 | 2.613886 |  | 38 | 2320.9 | 1442.3 | 878.6 | 2.596631 | 0.6601411
39 | 1885.9 | 1145 | 740.9 | 2.545418 |  | 39 | 1927.3 | 1180.5 | 746.8 | 2.525308 | 0.7900375
40 | 2041.7 | 1239 | 802.7 | 2.543541 |  | 40 | 2091.8 | 1271.6 | 820.2 | 2.489271 | 2.133626

## Sheet2
1012.9 | 1012.9 | 1012.9 | ref: https://www.myonlinetraininghub.com/excel-factor-14-interleave-data-from-two-columns-into-one
762.4 | 762.4 | 1012.9
596.9 | 596.9 | 762.4
785.2 | 785.2 | 762.4
723.9 | 723.9 | 596.9
684.9 | 684.9 | 596.9
642.6 | 642.6 | 785.2
1137.6 | 1137.6 | 785.2
587.9 | 587.9 | 723.9
887.2 | 887.2 | 723.9
952.8 | 952.8 | 684.9
797 | 797 | 684.9
906.3 | 906.3 | 642.6
582.6 | 582.6 | 642.6
1037.8 | 1037.8 | 1137.6
661.7 | 661.7 | 1137.6
694.2 | 694.2 | 587.9
453.9 | 453.9 | 587.9
789.8 | 789.8 | 887.2
1176.7 | 1176.7 | 887.2
781.5 | 781.5 | 952.8
871.5 | 871.5 | 952.8
651.2 | 651.2 | 797
969.6 | 969.6 | 797
956.6 | 956.6 | 906.3
638.8 | 638.8 | 906.3
814.4 | 814.4 | 582.6
923.8 | 923.8 | 582.6
800.9 | 800.9 | 1037.8
948 | 948 | 1037.8
767.7 | 767.7 | 661.7
1074.5 | 1074.5 | 661.7
557.1 | 557.1 | 694.2
841.8 | 841.8 | 694.2
968.9 | 968.9 | 453.9
778.7 | 778.7 | 453.9
899.7 | 899.7 | 789.8
872.8 | 872.8 | 789.8
740.9 | 740.9 | 1176.7
802.7 | 802.7 | 1176.7
781.5
781.5
871.5
871.5
651.2
651.2
969.6
969.6
956.6
956.6
638.8
638.8
814.4
814.4
923.8
923.8
800.9
800.9
948
948
767.7
767.7
1074.5
1074.5
557.1
557.1
841.8
841.8
968.9
968.9
778.7
778.7
899.7
899.7
872.8
872.8
740.9
740.9
802.7
802.7