## FOUNT-S2
Testing Group |  |  | Simulation Group
Confining pressure (psi) | Deviator stress (psi) | Resilient strain (in./in.) | Axial strain (K - theta) (in./in.) | Axial strain (Uzan) (in./in.) | Axial strain (Austin) (in./in.) | Axial strain (MEPDG) (in./in.)
2.987672 | 3.016679 | 0.000285 | 0.000307163 | 0.000300579 | 0.000218199 | 0.000307168
2.987672 | 6.047861 | 0.000516 | 0.000492752 | 0.000496018 | 0.000304801 | 0.000494607
2.987672 | 8.919507 | 0.000697 | 0.000643008 | 0.000656526 | 0.000372431 | 0.00064846
5.018129 | 5.032632 | 0.0003573333 | 0.000370424 | 0.000362976 | 0.000265916 | 0.000365975
5.018129 | 9.920232 | 0.00063 | 0.00060068 | 0.000605908 | 0.000375476 | 0.000600006
5.018129 | 14.83684 | 0.0008676667 | 0.000786849 | 0.000805219 | 0.000457054 | 0.000794404
9.934735 | 9.963742 | 0.000446 | 0.000481675 | 0.000473306 | 0.000350712 | 0.000472124
9.949239 | 19.97099 | 0.000823 | 0.000789068 | 0.000798292 | 0.00050101 | 0.000792871
9.963742 | 29.93474 | 0.001172333 | 0.00103797 | 0.00106537 | 0.000626626 | 0.00106503
14.88035 | 9.905729 | 0.000385 | 0.000422433 | 0.000407953 | 0.000335321 | 0.000404301
14.88035 | 14.86584 | 0.0005476667 | 0.00056681 | 0.000557971 | 0.000414761 | 0.000556398
14.88035 | 29.94924 | 0.0009936667 | 0.00092542 | 0.000944648 | 0.000614444 | 0.000940262
19.95649 | 14.89485 | 0.0004743333 | 0.000510725 | 0.00049731 | 0.00040328 | 0.000497566
19.97099 | 19.89848 | 0.0006056667 | 0.00063129 | 0.000622648 | 0.000474942 | 0.000622796
19.95649 | 39.86947 | 0.001106333 | 0.00104598 | 0.00106084 | 0.000693181 | 0.00107485
[1] K-theta Model, R^2 = 0.995134:
2336.932723 0.597319
[2] Uzan Model, R^2 = 0.998227:
2213.133525 0.657694 -0.065725
[3] UT-Austin Model, R^2 = 0.998721:
5530.557428 0.154109 0.438956
[4] MEPDG Model, R^2 = 0.997655:
810.479316 0.641426 -0.171546

## NWILK
Testing Group |  |  | Simulation Group
Confining pressure (psi) | Deviator stress (psi) | Resilient strain (in./in.) | Axial strain (K - theta) (in./in.) | Axial strain (Uzan) (in./in.) | Axial strain (Austin) (in./in.) | Axial strain (MEPDG) (in./in.)
2.987672 | 3.016679 | 0.000145 | 0.000186555 | 0.000171768 | 0.000128882 | 0.000189073
2.987672 | 6.047861 | 0.0002663333 | 0.000317467 | 0.00032943 | 0.000213591 | 0.000320047
2.987672 | 8.919507 | 0.0005513333 | 0.000434584 | 0.000475791 | 0.000284169 | 0.00044245
5.018129 | 5.032632 | 0.000241 | 0.000257684 | 0.000235445 | 0.000178289 | 0.000251033
5.018129 | 9.920232 | 0.0005566667 | 0.000437739 | 0.000458012 | 0.000295613 | 0.000436622
5.018129 | 14.83684 | 0.0008373333 | 0.000602093 | 0.000664747 | 0.000401491 | 0.000614127
9.934735 | 9.963742 | 0.000393 | 0.000395358 | 0.000370153 | 0.000281125 | 0.000378837
9.949239 | 19.97099 | 0.0007733333 | 0.000687517 | 0.000726499 | 0.000472387 | 0.0006942
9.963742 | 29.93474 | 0.001141 | 0.000938027 | 0.00105839 | 0.000654022 | 0.00100147
14.88035 | 9.905729 | 0.000332 | 0.000373028 | 0.000323903 | 0.000270435 | 0.000348448
14.88035 | 14.86584 | 0.0004883333 | 0.00051268 | 0.000483828 | 0.000367616 | 0.00049308
14.88035 | 29.94924 | 0.0009363333 | 0.000895818 | 0.000952157 | 0.000651878 | 0.000926138
19.95649 | 14.89485 | 0.000416 | 0.000490372 | 0.000443866 | 0.000368619 | 0.000463953
19.97099 | 19.89848 | 0.0005463333 | 0.000616339 | 0.000585578 | 0.000468066 | 0.000598777
19.95649 | 39.86947 | 0.001059 | 0.00108154 | 0.00115331 | 0.000798466 | 0.00114396
[1] K-theta Model, R^2 = 0.719665:
7177.546163, 0.345808
[2] Uzan Model, R^2 = 0.821285:
5804.966401, 0.582210, -0.257513
[3] UT-Austin Model, R^2 = 0.836722:
13034.190554, -0.067187, 0.394460
[4] MEPDG Model, R^2 = 0.746126:
1302.167943, 0.443463, -0.378849

## Sheet1
Confining pressure (psi) | Deviator stress (psi)
3 | 3
6
9
5 | 5
10
15
10 | 10
20
30
15 | 10
15
30
20 | 15
20
40