## ARRO1 (2)
Sequence | Pulse | AxBaseStrs | AxDevStrs | RadBaseStrs | RadDevStrs | AxResDef_1 | AxResDef_2 | RadResDef | AxModulus | SD_AxModulus | RadModulus | SD_RadModulus |  | HorizontalConfining [kPa] | Vertical dynamic [kPa] | Vertical Confining [kPa] |  | Resilient displ 1 [μm] | Resilient displ 2 [μm]
Number | Group | (kPa) | (kPa) | (kPa) | (kPa) | (um) | (um) | (um) | (MPa) | (MPa) | (MPa) | (MPa) | 1 | 20.6 | 20.7 | 20.7 | 1 | 38.6 | 44.2
0 | 1 | 28.9 | 11.7 | 23.7 | 18.6 | 10.3 | 21 | -19.1 | 151.3 | 239.84 | 328 | 215.38 | 2 | 20.8 | 41.9 | 20.7 | 2 | 74 | 83.8
0 | 2 | 20.7 | 20.5 | 20.6 | 1.1 | 38.1 | 43.5 | -2.6 | 75.2 | 1.48 | 30.7 | 10.51 | 3 | 20.7 | 61.7 | 20.5 | 3 | 104 | 116
0 | 3 | 20.5 | 21.2 | 20.6 | 1.2 | 38.8 | 44.7 | -1.7 | 76.3 | 1.5 | 28.3 | 11.07 | 4 | 34.8 | 34.9 | 34.5 | 4 | 48.4 | 53.2
0 | 4 | 20.7 | 20.7 | 20.6 | 1.1 | 38.6 | 44.2 | -6.1 | 74.9 | 1.45 | 24.2 | 11.34 | 5 | 34.8 | 68.5 | 34.7 | 5 | 87.2 | 95.7
1 | 1 | 20.6 | 42.1 | 20.8 | 1.9 | 70.6 | 79.6 | -3.5 | 84.1 | 0.83 | 26.7 | 14.91 | 6 | 34.7 | 102.6 | 34.6 | 6 | 124.1 | 136
1 | 2 | 20.7 | 41.9 | 20.8 | 1.8 | 72.3 | 81.1 | -8.7 | 82 | 0.87 | 31.3 | 0 | 7 | 68.5 | 69 | 68.5 | 7 | 59.6 | 65
1 | 3 | 20.5 | 41.8 | 20.7 | 1.9 | 73.7 | 83.5 | -2.6 | 79.7 | 0.68 | 40 | 14.91 | 8 | 68.6 | 137.9 | 68.4 | 8 | 113.3 | 123.3
1 | 4 | 20.7 | 41.9 | 20.8 | 2.1 | 74 | 83.8 | -5.2 | 79.7 | 1.4 | 40.1 | 17.87 | 9 | 68.6 | 206.6 | 68.5 | 9 | 162.6 | 178.5
2 | 1 | 20.6 | 61.9 | 20.7 | 2.8 | 99.4 | 110.4 | -3.5 | 88.5 | 0.67 | 67.9 | 26.56 | 10 | 102.4 | 68.5 | 102.7 | 10 | 49.6 | 54.2
2 | 2 | 20.6 | 61.7 | 20.7 | 2.9 | 101.6 | 113.8 | -2.6 | 85.9 | 1.26 | 80.8 | 27.66 | 11 | 102.6 | 103 | 102.5 | 11 | 71.8 | 78.9
2 | 3 | 20.5 | 62 | 20.8 | 2.6 | 103.1 | 115.3 | 4.4 | 85.2 | 0.86 | 54.5 | 20.33 | 12 | 102.6 | 206.7 | 102.6 | 12 | 132.6 | 145.3
2 | 4 | 20.5 | 61.7 | 20.7 | 2.9 | 104 | 116 | 1.7 | 84.1 | 0.61 | 57.2 | 25.53 | 13 | 137.4 | 102.7 | 137.6 | 13 | 60.6 | 67.2
3 | 1 | 37 | 32.5 | 34.5 | -0.1 | 44.4 | 49.1 | -3.5 | 107.2 | 19.02 | 2.3 | 1.02 | 14 | 137.6 | 137.6 | 137.6 | 14 | 78.1 | 86.2
3 | 2 | 34.3 | 34.9 | 34.8 | 1.3 | 48.6 | 53.7 | -9.6 | 102.4 | 1.6 | 21.7 | 3.46 | 15 | 137.7 | 275.5 | 137.6 | 15 | 145.3 | 162.9
3 | 3 | 34.4 | 34.8 | 34.6 | 1.6 | 48.8 | 53 | 1.7 | 102.6 | 1.89 | 49.1 | 12.2
3 | 4 | 34.5 | 34.9 | 34.8 | 1.6 | 48.4 | 53.2 | -8.7 | 103.2 | 1.85 | 28.3 | 0
4 | 1 | 34.5 | 69.1 | 34.6 | 2.9 | 85.2 | 93 | -9.6 | 116.3 | 1.26 | 47.1 | 7.53
4 | 2 | 34.6 | 68.7 | 34.8 | 2.8 | 86.2 | 94.5 | -9.6 | 114 | 0.77 | 45.3 | 7.23
4 | 3 | 34.4 | 69.1 | 34.8 | 2.8 | 86.4 | 95.2 | -9.6 | 114.1 | 0.64 | 45.3 | 7.23
4 | 4 | 34.7 | 68.5 | 34.8 | 2.8 | 87.2 | 95.7 | -8.7 | 112.4 | 0.63 | 48.5 | 0
5 | 1 | 34.5 | 102.8 | 34.6 | 4.1 | 118.2 | 130.2 | -5.2 | 124.2 | 1.19 | 91.9 | 47.43
5 | 2 | 34.7 | 102.5 | 34.8 | 3.9 | 120.9 | 132.8 | -7.8 | 121.2 | 0.64 | 58.7 | 49.42
5 | 3 | 34.4 | 102.7 | 34.6 | 4.2 | 123.1 | 135.5 | -7 | 119.1 | 0.47 | 33.5 | 32.07
5 | 4 | 34.6 | 102.6 | 34.7 | 4 | 124.1 | 136 | -7 | 118.3 | 0.56 | 79 | 35.23
6 | 1 | 77.9 | 59.7 | 68.4 | 9.9 | 50.1 | 54.2 | 18.3 | 189.7 | 59.59 | 167.7 | 160.23
6 | 2 | 68.7 | 68.4 | 68.6 | 2.2 | 60.3 | 65.7 | -2.6 | 162.9 | 1.72 | 44.8 | 16.71
6 | 3 | 68.5 | 68.7 | 68.6 | 2.3 | 60.1 | 65 | 0 | 164.7 | 1.83 | 56.6 | 22.13
6 | 4 | 68.5 | 69 | 68.5 | 2.5 | 59.6 | 65 | -5.2 | 166.2 | 1.15 | 43.4 | 0
7 | 1 | 68.3 | 138 | 68.5 | 4.6 | 108.7 | 118.4 | -0.9 | 182.3 | 1.39 | 105.1 | 49.13
7 | 2 | 68.4 | 138 | 68.6 | 4.6 | 111.1 | 120.9 | -6.1 | 178.4 | 0.94 | 74.5 | 11.9
7 | 3 | 68.5 | 137.7 | 68.6 | 4.8 | 112.3 | 122.8 | -0.9 | 175.8 | 2.81 | 110.4 | 51.65
7 | 4 | 68.4 | 137.9 | 68.6 | 4.7 | 113.3 | 123.3 | -8.7 | 174.8 | 1.18 | 80.8 | 0
8 | 1 | 68.5 | 206.1 | 68.6 | 7 | 155.6 | 170.7 | 3.5 | 189.5 | 2.16 | 97 | 54.21
8 | 2 | 68.5 | 206.4 | 68.6 | 7 | 159 | 174.8 | 0.9 | 185.5 | 1.03 | 145.5 | 54.21
8 | 3 | 68.7 | 206.3 | 68.7 | 7.2 | 161.2 | 177 | 2.6 | 183 | 0 | 197.2 | 67.5
8 | 4 | 68.5 | 206.6 | 68.6 | 7.3 | 162.6 | 178.5 | 7.8 | 181.7 | 0.74 | 151.5 | 56.47
9 | 1 | 109.3 | 62.2 | 101.2 | -4.9 | 42.5 | 45.9 | 9.6 | 217.4 | 41.07 | 67.9 | 25.3
9 | 2 | 102.5 | 69 | 102.3 | 2.9 | 50.5 | 55.4 | -5.2 | 195.3 | 2.95 | 70.7 | 27.66
9 | 3 | 102.3 | 69.2 | 102.3 | 3 | 50.3 | 55.2 | 5.2 | 196.8 | 2.01 | 51.5 | 0
9 | 4 | 102.7 | 68.5 | 102.4 | 2.9 | 49.6 | 54.2 | 1.7 | 198.2 | 2.82 | 90.9 | 22.59
10 | 1 | 102.4 | 103.1 | 102.4 | 3.9 | 71.8 | 79.4 | 2.6 | 204.7 | 2.13 | 108.3 | 37.07
10 | 2 | 102.6 | 102.5 | 102.5 | 3.8 | 71.6 | 78.6 | 5.2 | 204.7 | 2.06 | 116.4 | 28.91
10 | 3 | 102.5 | 102.8 | 102.5 | 3.6 | 72.5 | 79.4 | -1.7 | 203.1 | 2.71 | 62.6 | 0
10 | 4 | 102.5 | 103 | 102.6 | 3.9 | 71.8 | 78.9 | -7.8 | 205.2 | 1.89 | 80 | 29.81
11 | 1 | 102.3 | 206.3 | 102.4 | 7.4 | 128.9 | 142.9 | 1.7 | 227.7 | 0.91 | 145.4 | 64.85
11 | 2 | 102.5 | 206.7 | 102.6 | 7.3 | 129.9 | 144.3 | 0.9 | 226.2 | 0.9 | 200.4 | 68.6
11 | 3 | 102.5 | 206.7 | 102.6 | 7.3 | 131.6 | 145.3 | -7 | 224 | 1.62 | 142 | 63.32
11 | 4 | 102.6 | 206.7 | 102.6 | 7.3 | 132.6 | 145.3 | -10.4 | 223.2 | 0.87 | 108.6 | 22.87
12 | 1 | 144 | 96.1 | 136.1 | -2.5 | 54.7 | 60.6 | -3.5 | 253 | 30.72 | 34.7 | 19.42
12 | 2 | 137.7 | 102.5 | 137.4 | 3.6 | 61.3 | 67.2 | 0.9 | 239.4 | 1.01 | 75.2 | 28.01
12 | 3 | 137.6 | 102.6 | 137.4 | 3.5 | 60.3 | 66.7 | -1.7 | 242.4 | 2.33 | 109.1 | 27.1
12 | 4 | 137.6 | 102.7 | 137.4 | 3.6 | 60.6 | 67.2 | 6.1 | 241.3 | 4.17 | 98.6 | 33.75
13 | 1 | 137.6 | 137.6 | 137.5 | 4.7 | 76.9 | 86 | 0.9 | 253.5 | 1.04 | 97 | 36.14
13 | 2 | 137.5 | 137.5 | 137.5 | 4.6 | 77.9 | 86.4 | -3.5 | 251.1 | 2.13 | 73.5 | 56.94
13 | 3 | 137.6 | 137.5 | 137.5 | 4.7 | 78.1 | 86.4 | -8.7 | 250.7 | 1.55 | 81.8 | 0
13 | 4 | 137.6 | 137.6 | 137.6 | 4.7 | 78.1 | 86.2 | -10.4 | 251.3 | 2.13 | 70 | 14.75
14 | 1 | 137.5 | 268.4 | 137.7 | 8.4 | 138.2 | 154.1 | 4.4 | 275.5 | 3.91 | 231.1 | 79.12
14 | 2 | 137.6 | 275.4 | 137.7 | 8.8 | 143.8 | 161.4 | -5.2 | 270.7 | 2.02 | 171.7 | 76.59
14 | 3 | 137.6 | 275.3 | 137.7 | 8.7 | 145.3 | 162.1 | 0.9 | 268.6 | 1.58 | 179.4 | 66.86
14 | 4 | 137.6 | 275.5 | 137.7 | 8.6 | 145.3 | 162.9 | -6.1 | 268.2 | 1.94 | 138.6 | 22.13
15 | 1 | 26 | 20 | 23.3 | 23.3 | 33.7 | 37.4 | -23.5 | 610.1 | 365.02 | 380.7 | 279.61
15 | 2 | 20.5 | 1.8 | 20.7 | -0.2 | 3.9 | 4.4 | -1.7 | 66 | 13.85 | 5.7 | 2.21
15 | 3 | 20.2 | 2.1 | 20.6 | 0.4 | 4.4 | 4.9 | 3.5 | 68.2 | 5.05 | 8.5 | 5.92
15 | 4 | 20.1 | 2.3 | 20.6 | 0.5 | 4.6 | 5.9 | -3.5 | 68.6 | 13.72 | 11.3 | 4.43

## ARRO1
UNIVERSITY OF ILLINOIS
IPC Universal Testing Machine (UTM V2.13B9)
[F044] Vx.xx FastCell Stress Stage Test
Wednesday June 14 | 2017 2:35 PM
specimen identification: ARRO1
specimen length (mm): 150.0
specimen diameter (mm): 150.0
comment: 0614
comment:
comment:
comment:
comment:
comment:
comment:
comment:
comment:
comment:
comment:
acquisition timebase [1..4ms]: 1
loading rest period (ms): 900
stress program file name: C:\FASTCELL\VERT1.TXT
archive binary file name: C:\FASTCELL\UTM44BIN\ARRO1.BIN
ASCII output data file name: C:\FASTCELL\UTM44CSV\ARRO1.CSV
test variant description: YHB
final reading of measured parameters:
prog sequence pulse count | -6 | axial base stress (kPa) | 20
axial_1 lvdt % full scale | 94 | axial deviator stress (kPa) | 2
axial_2 lvdt % full scale | 95 | radial base stress (kPa) | 21
radial lvdt % full scale | 50 | radial deviator stress (kPa) | 0
actuator lvdt % full scale | 76 | axial_1 resil deform'n (æm) | 5
axial resil modulus (MPa) | 68.6 | axial_2 resil deform'n (æm) | 6
radial resil modulus (MPa) | 11.3 | diam resilient deform'n (æm) | -3
temperature (øC) | 0
Sequence | Pulse | AxBaseStrs | AxDevStrs | RadBaseStrs | RadDevStrs | AxResDef_1 | AxResDef_2 | RadResDef | AxModulus | SD_AxModulus | RadModulus | SD_RadModulus
Number | Group | (kPa) | (kPa) | (kPa) | (kPa) | (um) | (um) | (um) | (MPa) | (MPa) | (MPa) | (MPa)
0 | 1 | 28.9 | 11.7 | 23.7 | 18.6 | 10.3 | 21 | -19.1 | 151.3 | 239.84 | 328 | 215.38
0 | 2 | 20.7 | 20.5 | 20.6 | 1.1 | 38.1 | 43.5 | -2.6 | 75.2 | 1.48 | 30.7 | 10.51
0 | 3 | 20.5 | 21.2 | 20.6 | 1.2 | 38.8 | 44.7 | -1.7 | 76.3 | 1.5 | 28.3 | 11.07
0 | 4 | 20.7 | 20.7 | 20.6 | 1.1 | 38.6 | 44.2 | -6.1 | 74.9 | 1.45 | 24.2 | 11.34
1 | 1 | 20.6 | 42.1 | 20.8 | 1.9 | 70.6 | 79.6 | -3.5 | 84.1 | 0.83 | 26.7 | 14.91
1 | 2 | 20.7 | 41.9 | 20.8 | 1.8 | 72.3 | 81.1 | -8.7 | 82 | 0.87 | 31.3 | 0
1 | 3 | 20.5 | 41.8 | 20.7 | 1.9 | 73.7 | 83.5 | -2.6 | 79.7 | 0.68 | 40 | 14.91
1 | 4 | 20.7 | 41.9 | 20.8 | 2.1 | 74 | 83.8 | -5.2 | 79.7 | 1.4 | 40.1 | 17.87
2 | 1 | 20.6 | 61.9 | 20.7 | 2.8 | 99.4 | 110.4 | -3.5 | 88.5 | 0.67 | 67.9 | 26.56
2 | 2 | 20.6 | 61.7 | 20.7 | 2.9 | 101.6 | 113.8 | -2.6 | 85.9 | 1.26 | 80.8 | 27.66
2 | 3 | 20.5 | 62 | 20.8 | 2.6 | 103.1 | 115.3 | 4.4 | 85.2 | 0.86 | 54.5 | 20.33
2 | 4 | 20.5 | 61.7 | 20.7 | 2.9 | 104 | 116 | 1.7 | 84.1 | 0.61 | 57.2 | 25.53
3 | 1 | 37 | 32.5 | 34.5 | -0.1 | 44.4 | 49.1 | -3.5 | 107.2 | 19.02 | 2.3 | 1.02
3 | 2 | 34.3 | 34.9 | 34.8 | 1.3 | 48.6 | 53.7 | -9.6 | 102.4 | 1.6 | 21.7 | 3.46
3 | 3 | 34.4 | 34.8 | 34.6 | 1.6 | 48.8 | 53 | 1.7 | 102.6 | 1.89 | 49.1 | 12.2
3 | 4 | 34.5 | 34.9 | 34.8 | 1.6 | 48.4 | 53.2 | -8.7 | 103.2 | 1.85 | 28.3 | 0
4 | 1 | 34.5 | 69.1 | 34.6 | 2.9 | 85.2 | 93 | -9.6 | 116.3 | 1.26 | 47.1 | 7.53
4 | 2 | 34.6 | 68.7 | 34.8 | 2.8 | 86.2 | 94.5 | -9.6 | 114 | 0.77 | 45.3 | 7.23
4 | 3 | 34.4 | 69.1 | 34.8 | 2.8 | 86.4 | 95.2 | -9.6 | 114.1 | 0.64 | 45.3 | 7.23
4 | 4 | 34.7 | 68.5 | 34.8 | 2.8 | 87.2 | 95.7 | -8.7 | 112.4 | 0.63 | 48.5 | 0
5 | 1 | 34.5 | 102.8 | 34.6 | 4.1 | 118.2 | 130.2 | -5.2 | 124.2 | 1.19 | 91.9 | 47.43
5 | 2 | 34.7 | 102.5 | 34.8 | 3.9 | 120.9 | 132.8 | -7.8 | 121.2 | 0.64 | 58.7 | 49.42
5 | 3 | 34.4 | 102.7 | 34.6 | 4.2 | 123.1 | 135.5 | -7 | 119.1 | 0.47 | 33.5 | 32.07
5 | 4 | 34.6 | 102.6 | 34.7 | 4 | 124.1 | 136 | -7 | 118.3 | 0.56 | 79 | 35.23
6 | 1 | 77.9 | 59.7 | 68.4 | 9.9 | 50.1 | 54.2 | 18.3 | 189.7 | 59.59 | 167.7 | 160.23
6 | 2 | 68.7 | 68.4 | 68.6 | 2.2 | 60.3 | 65.7 | -2.6 | 162.9 | 1.72 | 44.8 | 16.71
6 | 3 | 68.5 | 68.7 | 68.6 | 2.3 | 60.1 | 65 | 0 | 164.7 | 1.83 | 56.6 | 22.13
6 | 4 | 68.5 | 69 | 68.5 | 2.5 | 59.6 | 65 | -5.2 | 166.2 | 1.15 | 43.4 | 0
7 | 1 | 68.3 | 138 | 68.5 | 4.6 | 108.7 | 118.4 | -0.9 | 182.3 | 1.39 | 105.1 | 49.13
7 | 2 | 68.4 | 138 | 68.6 | 4.6 | 111.1 | 120.9 | -6.1 | 178.4 | 0.94 | 74.5 | 11.9
7 | 3 | 68.5 | 137.7 | 68.6 | 4.8 | 112.3 | 122.8 | -0.9 | 175.8 | 2.81 | 110.4 | 51.65
7 | 4 | 68.4 | 137.9 | 68.6 | 4.7 | 113.3 | 123.3 | -8.7 | 174.8 | 1.18 | 80.8 | 0
8 | 1 | 68.5 | 206.1 | 68.6 | 7 | 155.6 | 170.7 | 3.5 | 189.5 | 2.16 | 97 | 54.21
8 | 2 | 68.5 | 206.4 | 68.6 | 7 | 159 | 174.8 | 0.9 | 185.5 | 1.03 | 145.5 | 54.21
8 | 3 | 68.7 | 206.3 | 68.7 | 7.2 | 161.2 | 177 | 2.6 | 183 | 0 | 197.2 | 67.5
8 | 4 | 68.5 | 206.6 | 68.6 | 7.3 | 162.6 | 178.5 | 7.8 | 181.7 | 0.74 | 151.5 | 56.47
9 | 1 | 109.3 | 62.2 | 101.2 | -4.9 | 42.5 | 45.9 | 9.6 | 217.4 | 41.07 | 67.9 | 25.3
9 | 2 | 102.5 | 69 | 102.3 | 2.9 | 50.5 | 55.4 | -5.2 | 195.3 | 2.95 | 70.7 | 27.66
9 | 3 | 102.3 | 69.2 | 102.3 | 3 | 50.3 | 55.2 | 5.2 | 196.8 | 2.01 | 51.5 | 0
9 | 4 | 102.7 | 68.5 | 102.4 | 2.9 | 49.6 | 54.2 | 1.7 | 198.2 | 2.82 | 90.9 | 22.59
10 | 1 | 102.4 | 103.1 | 102.4 | 3.9 | 71.8 | 79.4 | 2.6 | 204.7 | 2.13 | 108.3 | 37.07
10 | 2 | 102.6 | 102.5 | 102.5 | 3.8 | 71.6 | 78.6 | 5.2 | 204.7 | 2.06 | 116.4 | 28.91
10 | 3 | 102.5 | 102.8 | 102.5 | 3.6 | 72.5 | 79.4 | -1.7 | 203.1 | 2.71 | 62.6 | 0
10 | 4 | 102.5 | 103 | 102.6 | 3.9 | 71.8 | 78.9 | -7.8 | 205.2 | 1.89 | 80 | 29.81
11 | 1 | 102.3 | 206.3 | 102.4 | 7.4 | 128.9 | 142.9 | 1.7 | 227.7 | 0.91 | 145.4 | 64.85
11 | 2 | 102.5 | 206.7 | 102.6 | 7.3 | 129.9 | 144.3 | 0.9 | 226.2 | 0.9 | 200.4 | 68.6
11 | 3 | 102.5 | 206.7 | 102.6 | 7.3 | 131.6 | 145.3 | -7 | 224 | 1.62 | 142 | 63.32
11 | 4 | 102.6 | 206.7 | 102.6 | 7.3 | 132.6 | 145.3 | -10.4 | 223.2 | 0.87 | 108.6 | 22.87
12 | 1 | 144 | 96.1 | 136.1 | -2.5 | 54.7 | 60.6 | -3.5 | 253 | 30.72 | 34.7 | 19.42
12 | 2 | 137.7 | 102.5 | 137.4 | 3.6 | 61.3 | 67.2 | 0.9 | 239.4 | 1.01 | 75.2 | 28.01
12 | 3 | 137.6 | 102.6 | 137.4 | 3.5 | 60.3 | 66.7 | -1.7 | 242.4 | 2.33 | 109.1 | 27.1
12 | 4 | 137.6 | 102.7 | 137.4 | 3.6 | 60.6 | 67.2 | 6.1 | 241.3 | 4.17 | 98.6 | 33.75
13 | 1 | 137.6 | 137.6 | 137.5 | 4.7 | 76.9 | 86 | 0.9 | 253.5 | 1.04 | 97 | 36.14
13 | 2 | 137.5 | 137.5 | 137.5 | 4.6 | 77.9 | 86.4 | -3.5 | 251.1 | 2.13 | 73.5 | 56.94
13 | 3 | 137.6 | 137.5 | 137.5 | 4.7 | 78.1 | 86.4 | -8.7 | 250.7 | 1.55 | 81.8 | 0
13 | 4 | 137.6 | 137.6 | 137.6 | 4.7 | 78.1 | 86.2 | -10.4 | 251.3 | 2.13 | 70 | 14.75
14 | 1 | 137.5 | 268.4 | 137.7 | 8.4 | 138.2 | 154.1 | 4.4 | 275.5 | 3.91 | 231.1 | 79.12
14 | 2 | 137.6 | 275.4 | 137.7 | 8.8 | 143.8 | 161.4 | -5.2 | 270.7 | 2.02 | 171.7 | 76.59
14 | 3 | 137.6 | 275.3 | 137.7 | 8.7 | 145.3 | 162.1 | 0.9 | 268.6 | 1.58 | 179.4 | 66.86
14 | 4 | 137.6 | 275.5 | 137.7 | 8.6 | 145.3 | 162.9 | -6.1 | 268.2 | 1.94 | 138.6 | 22.13
15 | 1 | 26 | 20 | 23.3 | 23.3 | 33.7 | 37.4 | -23.5 | 610.1 | 365.02 | 380.7 | 279.61
15 | 2 | 20.5 | 1.8 | 20.7 | -0.2 | 3.9 | 4.4 | -1.7 | 66 | 13.85 | 5.7 | 2.21
15 | 3 | 20.2 | 2.1 | 20.6 | 0.4 | 4.4 | 4.9 | 3.5 | 68.2 | 5.05 | 8.5 | 5.92
15 | 4 | 20.1 | 2.3 | 20.6 | 0.5 | 4.6 | 5.9 | -3.5 | 68.6 | 13.72 | 11.3 | 4.43