## ARROW
Sequence | Pulse | AxBaseStrs | AxDevStrs | RadBaseStrs | RadDevStrs | AxResDef_1 | AxResDef_2 | RadResDef | AxModulus | SD_AxModulus | RadModulus | SD_RadModulus |  | HorizontalConfining [kPa] | Vertical dynamic [kPa] | Vertical Confining [kPa] |  | Resilient displ 1 [μm] | Resilient displ 2 [μm]
Number | Group | (kPa) | (kPa) | (kPa) | (kPa) | (um) | (um) | (um) | (MPa) | (MPa) | (MPa) | (MPa) | 1 | 20.7 | 21.1 | 20.6 | 1 | 0 | 0
0 | 1 | 30.1 | 10.5 | 23.8 | 17.2 | 3.2 | 1.2 | -20.9 | 28.7 | 64.11 | 420 | 253.76 | 2 | 20.7 | 41.9 | 20.5 | 2 | 64.2 | 56.4
0 | 2 | 20.6 | 20.8 | 20.6 | 1.1 | 0 | 0 | -4.4 | 0 | 0 | 30.7 | 10.51 | 3 | 20.7 | 61.6 | 20.6 | 3 | 97.4 | 110.6
0 | 3 | 20.5 | 21.1 | 20.6 | 1.1 | 0 | 0 | 1.7 | 0 | 0 | 34.5 | 8.58 | 4 | 34.7 | 34.9 | 34.7 | 4 | 46.6 | 52.3
0 | 4 | 20.6 | 21.1 | 20.7 | 1.1 | 0 | 0 | 4.4 | 0 | 0 | 38.4 | 0 | 5 | 34.8 | 68.8 | 34.6 | 5 | 84 | 94.7
1 | 1 | 20.3 | 42.6 | 20.6 | 1.9 | 30.3 | 18.3 | 5.2 | 270.7 | 55.9 | 60 | 14.91 | 6 | 34.9 | 102.7 | 34.6 | 6 | 120.1 | 133.8
1 | 2 | 20.6 | 41.8 | 20.8 | 1.6 | 43.5 | 32.7 | 3.5 | 164.8 | 7.1 | 38.2 | 14.94 | 7 | 68.6 | 68.8 | 68.5 | 7 | 60.1 | 67.6
1 | 3 | 20.5 | 42.1 | 20.8 | 1.8 | 56.9 | 47.6 | 7.8 | 120.9 | 1.62 | 36.4 | 13.55 | 8 | 68.6 | 137.4 | 68.5 | 8 | 113.1 | 126.3
1 | 4 | 20.5 | 41.9 | 20.7 | 1.6 | 64.2 | 56.4 | 4.4 | 104.2 | 0.88 | 45.3 | 15.49 | 9 | 68.7 | 206.4 | 68.5 | 9 | 162.4 | 181.9
2 | 1 | 20.3 | 62.4 | 20.7 | 2.3 | 94.3 | 96.7 | 7.8 | 98 | 1.81 | 48.5 | 18.07 | 10 | 102.3 | 68.7 | 102.7 | 10 | 50.3 | 56.4
2 | 2 | 20.6 | 62 | 20.8 | 2.2 | 95.2 | 108.4 | 7 | 91.4 | 0.6 | 53.7 | 21.02 | 11 | 102.4 | 102.5 | 102.6 | 11 | 72.3 | 80.8
2 | 3 | 20.5 | 61.7 | 20.8 | 2.3 | 96.9 | 110.6 | 0 | 89.2 | 0.52 | 56.6 | 22.13 | 12 | 102.7 | 206.5 | 102.7 | 12 | 132.6 | 149.5
2 | 4 | 20.6 | 61.6 | 20.7 | 2.5 | 97.4 | 110.6 | 5.2 | 88.8 | 0.47 | 78.2 | 19.42 | 13 | 137.4 | 102.8 | 137.6 | 13 | 61.3 | 68.6
3 | 1 | 36.7 | 32.9 | 34.3 | 0 | 42 | 46.9 | 0.9 | 114.7 | 21.88 | 0 | 0 | 14 | 137.6 | 137.6 | 137.6 | 14 | 78.9 | 89.6
3 | 2 | 34.8 | 34.6 | 34.9 | 1.5 | 46.6 | 53.2 | -3.5 | 104 | 1.67 | 35.4 | 13.83 | 15 | 137.8 | 275.3 | 137.5 | 15 | 146.5 | 167.3
3 | 3 | 34.5 | 34.9 | 34.8 | 1.4 | 46.4 | 52.3 | 0.9 | 106.3 | 1.94 | 48.5 | 0
3 | 4 | 34.7 | 34.9 | 34.7 | 1.6 | 46.6 | 52.3 | 5.2 | 106 | 0.93 | 49.1 | 12.2
4 | 1 | 34.5 | 69.4 | 34.6 | 2.8 | 82.8 | 93 | 2.6 | 118.5 | 0.82 | 77.6 | 26.56
4 | 2 | 34.6 | 68.4 | 34.9 | 2.5 | 82.8 | 94 | -5.2 | 116.1 | 1.55 | 60.8 | 23.79
4 | 3 | 34.7 | 68.5 | 34.8 | 2.5 | 83.8 | 94.3 | -0.9 | 115.5 | 0.36 | 69.5 | 23.79
4 | 4 | 34.6 | 68.8 | 34.8 | 2.5 | 84 | 94.7 | 4.4 | 115.4 | 0.71 | 67.9 | 23.24
5 | 1 | 34.6 | 103 | 34.7 | 3.6 | 114.5 | 130.2 | 6.1 | 126.3 | 0.72 | 100.2 | 34.3
5 | 2 | 34.6 | 102.4 | 34.9 | 3.6 | 116.7 | 131.6 | 6.1 | 123.7 | 0.93 | 100.2 | 34.3
5 | 3 | 34.7 | 102.4 | 34.9 | 3.7 | 118.4 | 133.1 | 2.6 | 122.1 | 1.02 | 89.1 | 56.92
5 | 4 | 34.6 | 102.7 | 34.9 | 3.8 | 120.1 | 133.8 | -3.5 | 121.3 | 0.41 | 77.6 | 54.09
6 | 1 | 76.4 | 61.2 | 68.7 | 2.5 | 54.5 | 61.1 | 17.4 | 175.9 | 56.38 | 54.9 | 41.16
6 | 2 | 68.8 | 68.8 | 68.6 | 2.3 | 61.1 | 67.6 | 2.6 | 160.3 | 2.76 | 80.8 | 0
6 | 3 | 68.5 | 69.1 | 68.6 | 2.3 | 60.3 | 67.9 | -0.9 | 161.7 | 1.54 | 63 | 21.58
6 | 4 | 68.5 | 68.8 | 68.6 | 2.5 | 60.1 | 67.6 | -0.9 | 161.5 | 1.37 | 42.4 | 30
7 | 1 | 68.4 | 137.6 | 68.6 | 4.5 | 109.4 | 121.9 | 0 | 178.6 | 1.71 | 140 | 34.78
7 | 2 | 68.5 | 137.9 | 68.6 | 4.7 | 111.4 | 124.1 | 4.4 | 175.7 | 1.35 | 109.1 | 51.02
7 | 3 | 68.7 | 137.3 | 68.7 | 4.5 | 112.6 | 124.8 | -6.1 | 173.5 | 1.34 | 92.1 | 34.33
7 | 4 | 68.5 | 137.4 | 68.6 | 4.5 | 113.1 | 126.3 | 6.1 | 172.3 | 1.24 | 77.8 | 55
8 | 1 | 68.4 | 206.3 | 68.6 | 6.7 | 155.6 | 174.4 | 9.6 | 187.6 | 1.14 | 123.9 | 63.62
8 | 2 | 68.5 | 206.7 | 68.7 | 6.7 | 160.2 | 179.2 | 8.7 | 182.7 | 0.66 | 116.2 | 0
8 | 3 | 68.7 | 206.4 | 68.7 | 7 | 161.7 | 180 | 0 | 181.2 | 1.06 | 192.3 | 107.51
8 | 4 | 68.5 | 206.4 | 68.7 | 6.9 | 162.4 | 181.9 | -7.8 | 179.8 | 0.78 | 141.8 | 52.85
9 | 1 | 108.7 | 63 | 101.3 | -5.3 | 41.8 | 46.9 | 0 | 221.1 | 46.69 | 98.2 | 52.38
9 | 2 | 102.5 | 69 | 102.3 | 2.8 | 51 | 57.6 | 4.4 | 190.5 | 1.51 | 58.2 | 21.68
9 | 3 | 102.7 | 68.3 | 102.4 | 2.5 | 51 | 56.4 | -3.5 | 190.8 | 2.69 | 49.2 | 21.96
9 | 4 | 102.7 | 68.7 | 102.3 | 2.7 | 50.3 | 56.4 | -9.6 | 193 | 1.21 | 43.4 | 6.93
10 | 1 | 102.4 | 103.3 | 102.4 | 3.9 | 72.8 | 81.6 | 4.4 | 200.7 | 2.13 | 80 | 29.81
10 | 2 | 102.7 | 102.5 | 102.5 | 3.6 | 72.3 | 81.3 | 1.7 | 200.2 | 2.05 | 110.9 | 27.56
10 | 3 | 102.8 | 102.5 | 102.5 | 3.6 | 72 | 81.1 | -7.8 | 200.8 | 2.69 | 82.2 | 38.42
10 | 4 | 102.6 | 102.5 | 102.4 | 3.6 | 72.3 | 80.8 | -4.4 | 200.8 | 0.88 | 58.5 | 63.32
11 | 1 | 102.6 | 206.1 | 102.7 | 7.2 | 129.4 | 146.5 | 2.6 | 224 | 1.57 | 246.5 | 0
11 | 2 | 102.7 | 206.5 | 102.7 | 6.9 | 131.9 | 149 | 3.5 | 220.6 | 0.68 | 214.5 | 53.3
11 | 3 | 102.7 | 206.7 | 102.7 | 6.9 | 132.4 | 149.7 | -3.5 | 219.9 | 0.67 | 135.1 | 60.25
11 | 4 | 102.7 | 206.5 | 102.7 | 6.9 | 132.6 | 149.5 | -6.1 | 219.7 | 1.16 | 141.8 | 52.85
12 | 1 | 143.5 | 97 | 136.2 | -2.3 | 54.2 | 61.3 | -4.4 | 256 | 36.41 | 37.7 | 6.02
12 | 2 | 137.6 | 102.7 | 137.4 | 3.5 | 61.8 | 69.8 | 4.4 | 234.1 | 1.81 | 72.7 | 27.1
12 | 3 | 137.7 | 102.6 | 137.4 | 3.5 | 60.8 | 69.1 | -1.7 | 236.9 | 2 | 107.3 | 26.65
12 | 4 | 137.6 | 102.8 | 137.4 | 3.4 | 61.3 | 68.6 | 0 | 237.5 | 3.75 | 70.3 | 49.02
13 | 1 | 137.5 | 137.6 | 137.4 | 4.5 | 78.4 | 88.2 | -3.5 | 247.9 | 2.44 | 62.2 | 56.8
13 | 2 | 137.6 | 137.6 | 137.5 | 4.3 | 78.6 | 88.9 | 4.4 | 246.5 | 2.34 | 84.7 | 64.97
13 | 3 | 137.6 | 137.5 | 137.4 | 4.6 | 79.1 | 89.6 | 0 | 244.5 | 1.48 | 110.3 | 43.15
13 | 4 | 137.6 | 137.6 | 137.6 | 4.5 | 78.9 | 89.6 | -4.4 | 245.1 | 1.78 | 92.1 | 34.33
14 | 1 | 137.5 | 271.1 | 137.6 | 8.4 | 139.7 | 159.5 | -2.6 | 271.9 | 2.48 | 231.1 | 79.12
14 | 2 | 137.6 | 275.4 | 137.8 | 8.4 | 144.1 | 164.3 | -5.2 | 267.9 | 0.58 | 174.5 | 121.7
14 | 3 | 137.6 | 275.4 | 137.7 | 8.6 | 145.1 | 165.8 | 2.6 | 265.8 | 1.19 | 148.5 | 104.99
14 | 4 | 137.5 | 275.3 | 137.8 | 8.4 | 146.5 | 167.3 | -0.9 | 263.2 | 1.45 | 174.5 | 65.05
15 | 1 | 28.6 | 16.7 | 22.5 | 22.7 | 0.7 | 1.2 | -20 | 501.3 | 189.25 | 475.9 | 315
15 | 2 | 20.1 | 1.8 | 20.6 | 0.2 | 4.2 | 3.9 | 7.8 | 71.8 | 23.75 | 3.6 | 1.36
15 | 3 | 20.3 | 1.7 | 20.6 | 0.2 | 3.2 | 3.7 | 3.5 | 76.7 | 18.84 | 6.5 | 3.61
15 | 4 | 20.3 | 1.8 | 20.6 | 0.2 | 3.4 | 4.2 | 1.7 | 72 | 13.6 | 7.3 | 1.81