## 2
Step | HorizontalConfining [kPa] | Vertical dynamic [kPa] | Vertical Confining [kPa] | Confining pressure [kPa] | Confining pressure [psi] | Bulk stress [kPa] | Bulk stress [psi] | Deviator stress [psi] | Resilient displ 1 [μm] | Resilient displ 2 [μm] | Resilient displ 1 [mm] | Resilient displ 2 [mm] | Resilient avg displ [mm] | Resilient strain [] | Resilient modulus [psi] | Resilient modulus [MPa]
before confining
after confining
1 | 20.6 | 20.7 | 20.7 | 20.65 | 2.994924 | 82.65 | 11.98695 | 3.002175 | 38.6 | 44.2 | 0.0386 | 0.0442 | 0.0414 | 0.000276 | 10877.45 | 1577.585
2 | 20.8 | 41.9 | 20.7 | 20.75 | 3.009427 | 104.15 | 15.10515 | 6.076867 | 74 | 83.8 | 0.074 | 0.0838 | 0.0789 | 0.000526 | 11552.98 | 1675.559
3 | 20.7 | 61.7 | 20.5 | 20.6 | 2.987672 | 123.5 | 17.91153 | 8.948513 | 104 | 116 | 0.104 | 0.116 | 0.11 | 0.0007333333 | 12202.52 | 1769.763
4 | 34.8 | 34.9 | 34.5 | 34.65 | 5.025381 | 138.85 | 20.13778 | 5.061639 | 48.4 | 53.2 | 0.0484 | 0.0532 | 0.0508 | 0.0003386667 | 14945.78 | 2167.626
5 | 34.8 | 68.5 | 34.7 | 34.75 | 5.039884 | 172.75 | 25.05439 | 9.934735 | 87.2 | 95.7 | 0.0872 | 0.0957 | 0.09145 | 0.0006096667 | 16295.36 | 2363.358
6 | 34.7 | 102.6 | 34.6 | 34.65 | 5.025381 | 206.55 | 29.95649 | 14.88035 | 124.1 | 136 | 0.1241 | 0.136 | 0.13005 | 0.000867 | 17163.03 | 2489.2
7 | 68.5 | 69 | 68.5 | 68.5 | 9.934735 | 274.5 | 39.81146 | 10.00725 | 59.6 | 65 | 0.0596 | 0.065 | 0.0623 | 0.0004153333 | 24094.51 | 3494.49
8 | 68.6 | 137.9 | 68.4 | 68.5 | 9.934735 | 343.4 | 49.80421 | 20 | 113.3 | 123.3 | 0.1133 | 0.1233 | 0.1183 | 0.0007886667 | 25359.26 | 3677.92
9 | 68.6 | 206.6 | 68.5 | 68.55 | 9.941987 | 412.25 | 59.7897 | 29.96374 | 162.6 | 178.5 | 0.1626 | 0.1785 | 0.17055 | 0.001137 | 26353.33 | 3822.094
10 | 102.4 | 68.5 | 102.7 | 102.55 | 14.8731 | 376.15 | 54.55402 | 9.934735 | 49.6 | 54.2 | 0.0496 | 0.0542 | 0.0519 | 0.000346 | 28713.11 | 4164.338
11 | 102.6 | 103 | 102.5 | 102.55 | 14.8731 | 410.65 | 59.55765 | 14.93836 | 71.8 | 78.9 | 0.0718 | 0.0789 | 0.07535 | 0.0005023333 | 29737.95 | 4312.972
12 | 102.6 | 206.7 | 102.6 | 102.6 | 14.88035 | 514.5 | 74.61929 | 29.97825 | 132.6 | 145.3 | 0.1326 | 0.1453 | 0.13895 | 0.0009263333 | 32362.27 | 4693.585
13 | 137.4 | 102.7 | 137.6 | 137.5 | 19.94199 | 515.2 | 74.72081 | 14.89485 | 60.6 | 67.2 | 0.0606 | 0.0672 | 0.0639 | 0.000426 | 34964.44 | 5070.985
14 | 137.6 | 137.6 | 137.6 | 137.6 | 19.95649 | 550.4 | 79.82596 | 19.95649 | 78.1 | 86.2 | 0.0781 | 0.0862 | 0.08215 | 0.0005476667 | 36439.12 | 5284.861
15 | 137.7 | 275.5 | 137.6 | 137.65 | 19.96374 | 688.45 | 99.84772 | 39.95649 | 145.3 | 162.9 | 0.1453 | 0.1629 | 0.1541 | 0.001027333 | 38893.4 | 5640.813
[12 empty] | Volume [m^3] | Unit weight [kN/m3] | Mass [kN] | Mass [kg] | Mass [kg/layer]
[12 empty] | 0.002650719 | 22.1 | 0.05858089 | 5.971548 | 1.990516

## 1
Step | HorizontalConfining [kPa] | Vertical dynamic [kPa] | Vertical Confining [kPa] | Confining pressure [kPa] | Confining pressure [psi] | Bulk stress [kPa] | Bulk stress [psi] | Deviator stress [psi] | Resilient displ 1 [μm] | Resilient displ 2 [μm] | Resilient displ 1 [mm] | Resilient displ 2 [mm] | Resilient avg displ [mm] | Resilient strain [] | Resilient modulus [psi] | Resilient modulus [MPa]
before confining
after confining
1 | 20.7 | 21.1 | 20.6 | 20.65 | 2.994924 | 83.05 | 12.04496 | 3.060189 | 39 | 38 | 0.039 | 0.038 | 0.0385 | 0.0002566667 | 11922.81 | 1729.197
2 | 20.7 | 41.9 | 20.5 | 20.6 | 2.987672 | 103.7 | 15.03988 | 6.076867 | 64.2 | 76.4 | 0.0642 | 0.0764 | 0.0703 | 0.0004686667 | 12966.29 | 1880.535
3 | 20.7 | 61.6 | 20.6 | 20.65 | 2.994924 | 123.55 | 17.91878 | 8.93401 | 97.4 | 110.6 | 0.0974 | 0.1106 | 0.104 | 0.0006933333 | 12885.59 | 1868.831
4 | 34.7 | 34.9 | 34.7 | 34.7 | 5.032632 | 139 | 20.15954 | 5.061639 | 46.6 | 52.3 | 0.0466 | 0.0523 | 0.04945 | 0.0003296667 | 15353.81 | 2226.803
5 | 34.8 | 68.8 | 34.6 | 34.7 | 5.032632 | 172.9 | 25.07614 | 9.978245 | 84 | 94.7 | 0.084 | 0.0947 | 0.08935 | 0.0005956667 | 16751.39 | 2429.498
6 | 34.9 | 102.7 | 34.6 | 34.75 | 5.039884 | 206.95 | 30.0145 | 14.89485 | 120.1 | 133.8 | 0.1201 | 0.1338 | 0.12695 | 0.0008463333 | 17599.27 | 2552.469
7 | 68.6 | 68.8 | 68.5 | 68.55 | 9.941987 | 274.45 | 39.80421 | 9.978245 | 60.1 | 67.6 | 0.0601 | 0.0676 | 0.06385 | 0.0004256667 | 23441.45 | 3399.776
8 | 68.6 | 137.4 | 68.5 | 68.55 | 9.941987 | 343.05 | 49.75344 | 19.92748 | 113.1 | 126.3 | 0.1131 | 0.1263 | 0.1197 | 0.000798 | 24971.78 | 3621.724
9 | 68.7 | 206.4 | 68.5 | 68.6 | 9.949239 | 412.2 | 59.78245 | 29.93474 | 162.4 | 181.9 | 0.1624 | 0.1819 | 0.17215 | 0.001147667 | 26083.13 | 3782.905
10 | 102.3 | 68.7 | 102.7 | 102.5 | 14.86584 | 376.2 | 54.56128 | 9.963742 | 50.3 | 56.4 | 0.0503 | 0.0564 | 0.05335 | 0.0003556667 | 28014.27 | 4062.983
11 | 102.4 | 102.5 | 102.6 | 102.5 | 14.86584 | 410 | 59.46338 | 14.86584 | 72.3 | 80.8 | 0.0723 | 0.0808 | 0.07655 | 0.0005103333 | 29129.68 | 4224.754
12 | 102.7 | 206.5 | 102.7 | 102.7 | 14.89485 | 514.6 | 74.63379 | 29.94924 | 132.6 | 149.5 | 0.1326 | 0.1495 | 0.14105 | 0.0009403333 | 31849.6 | 4619.231
13 | 137.4 | 102.8 | 137.6 | 137.5 | 19.94199 | 515.3 | 74.73532 | 14.90935 | 61.3 | 68.6 | 0.0613 | 0.0686 | 0.06495 | 0.000433 | 34432.69 | 4993.864
14 | 137.6 | 137.6 | 137.6 | 137.6 | 19.95649 | 550.4 | 79.82596 | 19.95649 | 78.9 | 89.6 | 0.0789 | 0.0896 | 0.08425 | 0.0005616667 | 35530.84 | 5153.132
15 | 137.8 | 275.3 | 137.5 | 137.65 | 19.96374 | 688.25 | 99.81871 | 39.92748 | 146.5 | 167.3 | 0.1465 | 0.1673 | 0.1569 | 0.001046 | 38171.59 | 5536.126
[12 empty] | Volume [m^3] | Unit weight [kN/m3] | Mass [kN] | Mass [kg] | Mass [kg/layer]
[12 empty] | 0.002650719 | 22.1 | 0.05858089 | 5.971548 | 1.990516