## BELGRD
UNIVERSITY OF ILLINOIS
IPC Universal Testing Machine (UTM V2.13B9)
[F044] Vx.xx FastCell Stress Stage Test
Tuesday March 7 | 2017 2:32 PM
specimen identification: Belgrd
specimen length (mm): 150.0
specimen diameter (mm): 150.0
comment: 1
comment:
comment:
comment:
comment:
comment:
comment:
comment:
comment:
comment:
comment:
acquisition timebase [1..4ms]: 1
loading rest period (ms): 900
stress program file name: C:\FASTCELL\VERT1.TXT
archive binary file name: C:\FASTCELL\UTM44BIN\BELGRD.BIN
ASCII output data file name: C:\FASTCELL\UTM44CSV\BELGRD.CSV
test variant description: YHB
final reading of measured parameters:
prog sequence pulse count | -6 | axial base stress (kPa) | 20
axial_1 lvdt % full scale | 97 | axial deviator stress (kPa) | 1
axial_2 lvdt % full scale | 96 | radial base stress (kPa) | 21
radial lvdt % full scale | 50 | radial deviator stress (kPa) | 0
actuator lvdt % full scale | 75 | axial_1 resil deform'n (æm) | 0
axial resil modulus (MPa) | 63.7 | axial_2 resil deform'n (æm) | 3
radial resil modulus (MPa) | 5.7 | diam resilient deform'n (æm) | 0
temperature (øC) | 0
Sequence | Pulse | AxBaseStrs | AxDevStrs | RadBaseStrs | RadDevStrs | AxResDef_1 | AxResDef_2 | RadResDef | AxModulus | SD_AxModulus | RadModulus | SD_RadModulus
Number | Group | (kPa) | (kPa) | (kPa) | (kPa) | (um) | (um) | (um) | (MPa) | (MPa) | (MPa) | (MPa)
0 | 1 | 29 | 11.9 | 22.6 | 19.2 | 18.1 | 23 | -13.9 | 87.6 | 138.11 | 337.3 | 221.47
0 | 2 | 20.6 | 21.1 | 20.6 | 1.3 | 33.5 | 41.3 | 12.2 | 84.8 | 2.64 | 16.3 | 3.31
0 | 3 | 20.7 | 20.7 | 20.6 | 1.2 | 32.7 | 42.5 | 10.4 | 82.5 | 2.79 | 20.9 | 11.76
0 | 4 | 20.5 | 20.7 | 20.5 | 1.2 | 32.5 | 43.5 | 12.2 | 81.7 | 1.7 | 15.6 | 3.16
1 | 1 | 20.3 | 42 | 20.6 | 2.1 | 58.9 | 78.9 | 13.1 | 91.5 | 0.68 | 23.6 | 0
1 | 2 | 20.5 | 41.7 | 20.6 | 2.1 | 59.1 | 79.9 | 14.8 | 90 | 0.86 | 21.7 | 4.22
1 | 3 | 20.5 | 41.9 | 20.5 | 2.1 | 61.1 | 82.3 | 15.7 | 87.7 | 0.85 | 20.6 | 3.32
1 | 4 | 20.6 | 41.8 | 20.7 | 1.9 | 60.1 | 81.3 | 13.1 | 88.7 | 1 | 23.3 | 6.09
2 | 1 | 20.6 | 61.9 | 20.8 | 2.6 | 79.6 | 107.2 | 16.5 | 99.4 | 0.65 | 24.8 | 5.31
2 | 2 | 20.5 | 61.8 | 20.7 | 2.8 | 80.6 | 109.2 | 16.5 | 97.7 | 0.34 | 26 | 5.55
2 | 3 | 20.5 | 61.9 | 20.8 | 2.7 | 81.3 | 111.1 | 16.5 | 96.5 | 0.92 | 24.8 | 3.46
2 | 4 | 20.5 | 61.7 | 20.7 | 2.7 | 82.1 | 111.6 | 14.8 | 95.6 | 0.81 | 27.9 | 4.24
3 | 1 | 37 | 32.4 | 34.5 | 0 | 34.7 | 45.9 | 9.6 | 124.7 | 24.71 | 0 | 0
3 | 2 | 34.7 | 34.7 | 34.6 | 1.8 | 39.3 | 51 | 8.7 | 115.3 | 1.56 | 30.3 | 0
3 | 3 | 34.7 | 34.5 | 34.8 | 1.5 | 38.6 | 50.8 | 8.7 | 115.8 | 1.33 | 29.8 | 13.28
3 | 4 | 34.8 | 34.4 | 34.8 | 1.6 | 38.3 | 50.1 | 11.3 | 116.7 | 0.88 | 21.8 | 4.98
4 | 1 | 34.5 | 69.1 | 34.6 | 2.9 | 66.9 | 87.4 | 13.9 | 134.3 | 1.21 | 31.3 | 3.69
4 | 2 | 34.8 | 68.4 | 34.9 | 2.7 | 66.7 | 87.7 | 13.1 | 133 | 0.95 | 31 | 0
4 | 3 | 34.4 | 69 | 34.8 | 2.8 | 67.9 | 89.4 | 14.8 | 131.6 | 1.32 | 29.1 | 4.43
4 | 4 | 34.6 | 68.8 | 34.7 | 2.9 | 68.6 | 89.9 | 13.9 | 130.2 | 0.84 | 32 | 3.76
5 | 1 | 34.5 | 102.8 | 34.8 | 3.9 | 90.4 | 119.2 | 15.7 | 147.2 | 2.29 | 38.4 | 6.18
5 | 2 | 34.7 | 102.3 | 34.8 | 3.8 | 91.1 | 120.6 | 13.9 | 144.9 | 0.46 | 41.6 | 4.89
5 | 3 | 34.8 | 102.3 | 34.8 | 4 | 92.6 | 123.6 | 16.5 | 142 | 0.57 | 36.6 | 5.12
5 | 4 | 34.7 | 102.6 | 34.9 | 4.2 | 94.7 | 125.3 | 15.7 | 139.9 | 1.28 | 40.6 | 6.55
6 | 1 | 75.6 | 61.7 | 67.8 | -7.9 | 38.8 | 50.1 | 13.9 | 225.4 | 67.38 | 167.8 | 103.79
6 | 2 | 68.7 | 68.7 | 68.6 | 2.5 | 46.9 | 60.1 | 1.7 | 192.6 | 1.21 | 76.4 | 18.97
6 | 3 | 68.5 | 68.9 | 68.6 | 2.6 | 46.2 | 59.8 | 0 | 195 | 4.54 | 53.3 | 37.18
6 | 4 | 68.7 | 68.5 | 68.7 | 2.6 | 45.9 | 59.3 | 2.6 | 195.5 | 5.15 | 88.9 | 0
7 | 1 | 68.3 | 138 | 68.6 | 4.7 | 81.8 | 106 | 4.4 | 220.4 | 2.12 | 98.2 | 36.59
7 | 2 | 68.5 | 137.4 | 68.7 | 4.9 | 84 | 108.2 | 8.7 | 214.5 | 1.22 | 83.8 | 0
7 | 3 | 68.5 | 138 | 68.7 | 4.7 | 84.5 | 109.9 | 7 | 212.9 | 1.46 | 114.5 | 44.81
7 | 4 | 68.4 | 137.9 | 68.7 | 4.9 | 84.5 | 111.1 | 7 | 211.4 | 0.59 | 117.4 | 45.92
8 | 1 | 68.5 | 206 | 68.7 | 7 | 116.2 | 151.4 | 10.4 | 230.9 | 2.65 | 105.1 | 22.13
8 | 2 | 68.7 | 206.4 | 68.7 | 7.3 | 119.9 | 156 | 11.3 | 224.4 | 0.99 | 100.2 | 22.87
8 | 3 | 68.8 | 206.3 | 68.7 | 7.6 | 122.6 | 160.2 | 13.9 | 218.9 | 1.59 | 87.5 | 26.8
8 | 4 | 68.5 | 206.4 | 68.8 | 7.5 | 124.1 | 162.4 | 13.1 | 216.2 | 1.05 | 90.5 | 23.61
9 | 1 | 109.1 | 62.4 | 101.6 | -6.6 | 32.2 | 42.5 | 5.2 | 258.6 | 51.98 | 113.1 | 70.55
9 | 2 | 102.6 | 68.5 | 102.6 | 2.5 | 38.8 | 50.8 | 4.4 | 229.5 | 2.82 | 43.4 | 30.71
9 | 3 | 102.6 | 68.7 | 102.5 | 2.6 | 38.6 | 50.5 | 1.7 | 231.1 | 2.24 | 68.1 | 28.88
9 | 4 | 102.7 | 68.5 | 102.6 | 2.6 | 38.1 | 49.3 | 7.8 | 235.2 | 2.91 | 53.3 | 19.88
10 | 1 | 102.6 | 102.9 | 102.5 | 3.9 | 55.9 | 72.3 | 8.7 | 240.9 | 2.78 | 76.7 | 34.21
10 | 2 | 102.8 | 102.5 | 102.6 | 3.9 | 56.2 | 73 | 9.6 | 238 | 2.48 | 63.2 | 10.09
10 | 3 | 102.6 | 102.5 | 102.7 | 3.8 | 55.2 | 72.3 | 7.8 | 241.2 | 2.04 | 78.8 | 29.36
10 | 4 | 102.6 | 102.8 | 102.7 | 3.9 | 55.9 | 72.5 | 8.7 | 240.1 | 1.91 | 85.7 | 46.23
11 | 1 | 102.5 | 206.3 | 102.7 | 7.4 | 100.1 | 129.4 | 9.6 | 269.6 | 3.03 | 119.7 | 19.12
11 | 2 | 102.6 | 206.7 | 102.9 | 7.3 | 100.4 | 130.9 | 13.1 | 268.2 | 2.16 | 88.4 | 23.05
11 | 3 | 102.7 | 206.5 | 102.8 | 7.4 | 102.3 | 132.4 | 13.9 | 264 | 1.5 | 81.2 | 9.56
11 | 4 | 102.4 | 206.8 | 102.8 | 7.3 | 102.6 | 133.1 | 13.1 | 263.3 | 1.66 | 84.2 | 0
12 | 1 | 144 | 96.2 | 136.5 | -3.4 | 42.7 | 55.2 | 7 | 299.4 | 41.99 | 76.2 | 39.3
12 | 2 | 137.6 | 102.8 | 137.7 | 3.7 | 47.6 | 62 | -1.7 | 281.3 | 1.41 | 89.1 | 34.86
12 | 3 | 137.6 | 102.7 | 137.7 | 3.6 | 47.6 | 60.8 | 7 | 284.2 | 2.67 | 87.7 | 34.3
12 | 4 | 137.5 | 102.8 | 137.6 | 3.6 | 47.1 | 60.8 | 5.2 | 285.8 | 2.91 | 87.7 | 34.3
13 | 1 | 137.4 | 138 | 137.5 | 5 | 61.3 | 78.9 | 6.1 | 295.3 | 2.15 | 92.7 | 47.58
13 | 2 | 137.6 | 137.4 | 137.7 | 4.7 | 60.8 | 79.1 | 7.8 | 294.6 | 2.29 | 87.3 | 44.81
13 | 3 | 137.6 | 137.6 | 137.7 | 4.7 | 61.1 | 78.4 | 5.2 | 296.2 | 3.37 | 113.1 | 44.26
13 | 4 | 137.6 | 137.4 | 137.7 | 4.7 | 60.8 | 78.6 | 3.5 | 295.7 | 2.85 | 97 | 67.61
14 | 1 | 137.6 | 269.2 | 137.7 | 8.8 | 108.4 | 139.2 | 11.3 | 326.2 | 5.19 | 122 | 27.85
14 | 2 | 137.7 | 274.8 | 137.8 | 8.8 | 111.8 | 144.6 | 9.6 | 321.6 | 1.87 | 141.4 | 22.59
14 | 3 | 137.6 | 275.3 | 137.8 | 8.9 | 113.1 | 146.5 | 8.7 | 318.1 | 1.71 | 153.5 | 0
14 | 4 | 137.6 | 275.2 | 137.8 | 9.1 | 113.6 | 147.3 | 12.2 | 316.5 | 1.69 | 114.8 | 23.34
15 | 1 | 26.3 | 18.6 | 22.4 | 22.2 | 23.7 | 33 | -13.9 | 612.9 | 404.07 | 543.3 | 328.24
15 | 2 | 20.2 | 1.5 | 20.5 | 0.4 | 3.4 | 2.9 | 3.5 | 73.5 | 5.67 | 10.9 | 2.71
15 | 3 | 20.3 | 1.3 | 20.5 | 0.2 | 1.7 | 3.2 | 6.1 | 135.3 | 116.04 | 6.5 | 2.21
15 | 4 | 20.3 | 0.8 | 20.6 | 0.2 | 0.2 | 3.2 | 0 | 63.7 | 74.23 | 5.7 | 2.21