## BELGR2 (2)
Sequence | Pulse | AxBaseStrs | AxDevStrs | RadBaseStrs | RadDevStrs | AxResDef_1 | AxResDef_2 | RadResDef | AxModulus | SD_AxModulus | RadModulus | SD_RadModulus
Number | Group | (kPa) | (kPa) | (kPa) | (kPa) | (um) | (um) | (um) | (MPa) | (MPa) | (MPa) | (MPa)
0 | 1 | 28.5 | 12.4 | 22.6 | 19.5 | 0 | 0 | -12.2 | 0 | 0 | 275.2 | 136.75
0 | 2 | 20.6 | 20.6 | 20.6 | 1.1 | 0 | 0 | 5.2 | 0 | 0 | 25.5 | 9.96
0 | 3 | 20.6 | 20.8 | 20.7 | 1.1 | 0 | 0 | 4.4 | 0 | 0 | 24.2 | 11.34
0 | 4 | 20.5 | 20.7 | 20.6 | 1.1 | 0 | 0 | 5.2 | 0 | 0 | 34.5 | 8.58
1 | 1 | 20.1 | 42.3 | 20.6 | 1.9 | 0 | 0 | 3.5 | 0 | 0 | 38.9 | 25.46
1 | 2 | 20.5 | 41.9 | 20.6 | 2.2 | 0 | 0 | 11.3 | 0 | 0 | 29.9 | 6.82
1 | 3 | 20.6 | 41.6 | 20.6 | 2 | 0 | 0 | 6.1 | 0 | 0 | 45.8 | 21.42
1 | 4 | 20.6 | 41.5 | 20.7 | 1.9 | 0 | 0 | 9.6 | 0 | 0 | 35.6 | 18.26
2 | 1 | 20.2 | 62.2 | 20.7 | 2.6 | 20.5 | 3.2 | 12.2 | 802 | 119.8 | 34.8 | 10.16
2 | 2 | 20.5 | 61.7 | 20.8 | 2.7 | 27.6 | 11.2 | 13.1 | 476.9 | 12.45 | 31 | 0
2 | 3 | 20.5 | 61.8 | 20.8 | 2.6 | 37.1 | 21.2 | 11.3 | 317.7 | 5.53 | 36.4 | 8.3
2 | 4 | 20.6 | 61.8 | 20.8 | 2.6 | 44.4 | 28.6 | 13.9 | 254 | 4.62 | 28.8 | 3.39
3 | 1 | 36.6 | 32.8 | 34.3 | 0.2 | 20.3 | 3.7 | 11.3 | 419.4 | 59.81 | 3.4 | 0.95
3 | 2 | 34.7 | 34.7 | 34.8 | 1.6 | 19 | 2.7 | 11.3 | 480 | 22.28 | 22.6 | 5.16
3 | 3 | 34.5 | 34.8 | 34.7 | 1.7 | 18.8 | 2.4 | 7.8 | 492.1 | 15.32 | 35.2 | 13.1
3 | 4 | 34.5 | 34.7 | 34.7 | 1.8 | 19 | 2.7 | 9.6 | 481.1 | 32.84 | 28.3 | 4.52
4 | 1 | 34.6 | 69 | 34.8 | 3 | 50.8 | 37.4 | 13.1 | 234.9 | 6.02 | 36.1 | 9.41
4 | 2 | 34.7 | 68.5 | 34.8 | 3 | 53.7 | 40 | 10.4 | 219.3 | 1.29 | 44.6 | 9.41
4 | 3 | 34.6 | 68.7 | 34.8 | 3 | 56.7 | 43.5 | 12.2 | 205.7 | 1.77 | 37.8 | 7.68
4 | 4 | 34.6 | 68.8 | 34.8 | 3.1 | 58.6 | 45.9 | 13.1 | 197.4 | 1.27 | 35.7 | 0
5 | 1 | 34.5 | 102.7 | 34.8 | 4.2 | 86.4 | 76.2 | 13.9 | 189.5 | 3.95 | 46.1 | 5.42
5 | 2 | 34.4 | 102.8 | 34.8 | 4.2 | 93 | 83.3 | 19.1 | 175 | 1.85 | 33.5 | 3.98
5 | 3 | 34.5 | 102.7 | 34.8 | 4.4 | 100.9 | 93 | 16.5 | 158.9 | 1.48 | 41.4 | 8.86
5 | 4 | 34.5 | 102.8 | 34.9 | 4.4 | 102.6 | 100.6 | 17.4 | 151.8 | 0.5 | 37.9 | 0
6 | 1 | 75.3 | 62.1 | 67.8 | -7.4 | 44 | 47.4 | 18.3 | 222 | 67.28 | 106.6 | 48.54
6 | 2 | 68.5 | 68.9 | 68.6 | 2.9 | 52 | 56.2 | 9.6 | 191 | 1.18 | 46.2 | 7.38
6 | 3 | 68.5 | 68.7 | 68.6 | 2.9 | 51 | 56.2 | 8.7 | 192.1 | 2.42 | 50.5 | 0
6 | 4 | 68.5 | 68.9 | 68.6 | 2.9 | 51 | 56.4 | 6.1 | 192.3 | 3.07 | 79.2 | 27.11
7 | 1 | 68.4 | 137.9 | 68.6 | 5.4 | 90.8 | 99.6 | 11.3 | 217.1 | 1.39 | 74.3 | 16.97
7 | 2 | 68.4 | 137.7 | 68.6 | 5.5 | 92.8 | 102.1 | 11.3 | 212.1 | 2 | 78.3 | 22.14
7 | 3 | 68.4 | 137.5 | 68.6 | 5.6 | 94.5 | 103.8 | 10.4 | 208.1 | 0.7 | 83.2 | 17.52
7 | 4 | 68.7 | 137.5 | 68.7 | 5.6 | 95.2 | 104.3 | 10.4 | 206.8 | 1.44 | 83.2 | 17.52
8 | 1 | 68.5 | 205.7 | 68.7 | 7.9 | 128.9 | 142.6 | 13.9 | 227.3 | 2.86 | 86.4 | 10.16
8 | 2 | 68.5 | 206.3 | 68.7 | 8 | 132.8 | 146.8 | 13.9 | 221.3 | 0.68 | 87.6 | 10.31
8 | 3 | 68.7 | 206.5 | 68.7 | 8.4 | 137.5 | 151.4 | 15.7 | 214.5 | 1.03 | 81.9 | 13.19
8 | 4 | 68.5 | 206.5 | 68.7 | 8.6 | 138.7 | 153.4 | 15.7 | 212.1 | 1.15 | 83.6 | 13.46
9 | 1 | 108.8 | 62.7 | 101.3 | -5.5 | 36.1 | 40.8 | 5.2 | 252.4 | 49.44 | 120.3 | 68.62
9 | 2 | 102.6 | 68.4 | 102.4 | 3.1 | 43.7 | 48.8 | 6.1 | 221.9 | 3.24 | 85.7 | 29.32
9 | 3 | 102.5 | 68.9 | 102.3 | 3.3 | 43.2 | 48.4 | 7 | 225.7 | 4.76 | 49 | 10.33
9 | 4 | 102.6 | 68.8 | 102.3 | 3.2 | 43 | 48.4 | 7.8 | 225.9 | 2.52 | 66.7 | 24.85
10 | 1 | 102.4 | 102.9 | 102.5 | 4.5 | 62 | 69.4 | 8.7 | 235 | 1.98 | 77.8 | 0
10 | 2 | 102.4 | 102.9 | 102.6 | 4.5 | 63 | 69.4 | 8.7 | 233.3 | 2.45 | 77.8 | 0
10 | 3 | 102.7 | 102.5 | 102.6 | 4.4 | 62.5 | 70.1 | 9.6 | 231.9 | 1.17 | 70.7 | 11.29
10 | 4 | 102.4 | 102.8 | 102.6 | 4.5 | 62.8 | 70.6 | 9.6 | 231.4 | 2.75 | 72.6 | 11.59
11 | 1 | 102.5 | 206 | 102.6 | 8.6 | 111.6 | 125 | 13.1 | 261.1 | 2.96 | 99 | 0
11 | 2 | 102.5 | 206.7 | 102.6 | 8.6 | 113.3 | 127 | 14.8 | 258.1 | 1.44 | 89.1 | 13.55
11 | 3 | 102.4 | 206.8 | 102.6 | 8.7 | 114.3 | 128.7 | 15.7 | 255.4 | 0.91 | 85.3 | 13.74
11 | 4 | 102.4 | 207 | 102.7 | 8.5 | 114.8 | 129.4 | 14.8 | 254.3 | 1.8 | 87.9 | 13.37
12 | 1 | 143.7 | 96.7 | 136.4 | -2.2 | 46.9 | 53.2 | 7 | 293.5 | 36.29 | 33.6 | 8.36
12 | 2 | 137.7 | 102.1 | 137.7 | 4.2 | 52.7 | 59.8 | 3.5 | 272.2 | 1.31 | 100.4 | 39.28
12 | 3 | 137.4 | 102.9 | 137.6 | 4.2 | 53 | 60.3 | 5.2 | 272.6 | 4.33 | 82.4 | 36.77
12 | 4 | 137.6 | 102.6 | 137.7 | 4.2 | 52.7 | 59.8 | 7.8 | 273.4 | 3.85 | 95.6 | 44.72
13 | 1 | 137.4 | 137.6 | 137.6 | 5.6 | 68.1 | 77.4 | 8.7 | 283.7 | 3.09 | 122.8 | 66.24
13 | 2 | 137.6 | 137.7 | 137.7 | 5.5 | 67.9 | 77.2 | 9.6 | 284.9 | 1.08 | 88.6 | 14.15
13 | 3 | 137.6 | 137.6 | 137.7 | 5.7 | 69.1 | 77.9 | 11.3 | 280.9 | 3.13 | 78.4 | 17.89
13 | 4 | 137.6 | 137.6 | 137.7 | 5.5 | 67.6 | 76.9 | 8.7 | 285.6 | 1.32 | 94.9 | 0
14 | 1 | 137.5 | 267.9 | 137.7 | 9.9 | 119.2 | 136.8 | 13.1 | 314.1 | 6.72 | 113.8 | 0
14 | 2 | 137.6 | 274.8 | 137.8 | 10 | 123.3 | 142.1 | 13.9 | 310.6 | 1.92 | 108.8 | 12.8
14 | 3 | 137.6 | 275.2 | 137.8 | 10.1 | 125.8 | 144.8 | 12.2 | 305.1 | 2.86 | 127.4 | 25.9
14 | 4 | 137.6 | 275.5 | 137.8 | 10.3 | 126.7 | 146.3 | 15.7 | 302.8 | 3.49 | 112 | 43.7
15 | 1 | 26 | 19.2 | 22.7 | 22.2 | 24.9 | 26.9 | -14.8 | 792.7 | 548.29 | 464.8 | 307.68
15 | 2 | 20.3 | 1.4 | 20.6 | 0.3 | 3.4 | 3.2 | 5.2 | 65.9 | 6.45 | 9.1 | 2.26
15 | 3 | 20.2 | 1.5 | 20.6 | 0.4 | 2.9 | 2.9 | 7 | 81.1 | 13.74 | 9.9 | 3.87
15 | 4 | 20.2 | 1.7 | 20.6 | 0.2 | 2.9 | 3.2 | 4.4 | 93.3 | 33.17 | 3.4 | 2.63

## BELGR2
UNIVERSITY OF ILLINOIS
IPC Universal Testing Machine (UTM V2.13B9)
[F044] Vx.xx FastCell Stress Stage Test
Thursday March 9 | 2017 2:59 PM
specimen identification: Belgr2
specimen length (mm): 150.0
specimen diameter (mm): 150.0
comment: 2
comment:
comment:
comment:
comment:
comment:
comment:
comment:
comment:
comment:
comment:
acquisition timebase [1..4ms]: 1
loading rest period (ms): 900
stress program file name: C:\FASTCELL\VERT1.TXT
archive binary file name: C:\FASTCELL\UTM44BIN\BELGR2.BIN
ASCII output data file name: C:\FASTCELL\UTM44CSV\BELGR2.CSV
test variant description: YHB
final reading of measured parameters:
prog sequence pulse count | -6 | axial base stress (kPa) | 20
axial_1 lvdt % full scale | 99 | axial deviator stress (kPa) | 2
axial_2 lvdt % full scale | 99 | radial base stress (kPa) | 21
radial lvdt % full scale | 50 | radial deviator stress (kPa) | 0
actuator lvdt % full scale | 70 | axial_1 resil deform'n (æm) | 3
axial resil modulus (MPa) | 93.3 | axial_2 resil deform'n (æm) | 3
radial resil modulus (MPa) | 3.4 | diam resilient deform'n (æm) | 4
temperature (øC) | 0
Sequence | Pulse | AxBaseStrs | AxDevStrs | RadBaseStrs | RadDevStrs | AxResDef_1 | AxResDef_2 | RadResDef | AxModulus | SD_AxModulus | RadModulus | SD_RadModulus
Number | Group | (kPa) | (kPa) | (kPa) | (kPa) | (um) | (um) | (um) | (MPa) | (MPa) | (MPa) | (MPa)
0 | 1 | 28.5 | 12.4 | 22.6 | 19.5 | 0 | 0 | -12.2 | 0 | 0 | 275.2 | 136.75
0 | 2 | 20.6 | 20.6 | 20.6 | 1.1 | 0 | 0 | 5.2 | 0 | 0 | 25.5 | 9.96
0 | 3 | 20.6 | 20.8 | 20.7 | 1.1 | 0 | 0 | 4.4 | 0 | 0 | 24.2 | 11.34
0 | 4 | 20.5 | 20.7 | 20.6 | 1.1 | 0 | 0 | 5.2 | 0 | 0 | 34.5 | 8.58
1 | 1 | 20.1 | 42.3 | 20.6 | 1.9 | 0 | 0 | 3.5 | 0 | 0 | 38.9 | 25.46
1 | 2 | 20.5 | 41.9 | 20.6 | 2.2 | 0 | 0 | 11.3 | 0 | 0 | 29.9 | 6.82
1 | 3 | 20.6 | 41.6 | 20.6 | 2 | 0 | 0 | 6.1 | 0 | 0 | 45.8 | 21.42
1 | 4 | 20.6 | 41.5 | 20.7 | 1.9 | 0 | 0 | 9.6 | 0 | 0 | 35.6 | 18.26
2 | 1 | 20.2 | 62.2 | 20.7 | 2.6 | 20.5 | 3.2 | 12.2 | 802 | 119.8 | 34.8 | 10.16
2 | 2 | 20.5 | 61.7 | 20.8 | 2.7 | 27.6 | 11.2 | 13.1 | 476.9 | 12.45 | 31 | 0
2 | 3 | 20.5 | 61.8 | 20.8 | 2.6 | 37.1 | 21.2 | 11.3 | 317.7 | 5.53 | 36.4 | 8.3
2 | 4 | 20.6 | 61.8 | 20.8 | 2.6 | 44.4 | 28.6 | 13.9 | 254 | 4.62 | 28.8 | 3.39
3 | 1 | 36.6 | 32.8 | 34.3 | 0.2 | 20.3 | 3.7 | 11.3 | 419.4 | 59.81 | 3.4 | 0.95
3 | 2 | 34.7 | 34.7 | 34.8 | 1.6 | 19 | 2.7 | 11.3 | 480 | 22.28 | 22.6 | 5.16
3 | 3 | 34.5 | 34.8 | 34.7 | 1.7 | 18.8 | 2.4 | 7.8 | 492.1 | 15.32 | 35.2 | 13.1
3 | 4 | 34.5 | 34.7 | 34.7 | 1.8 | 19 | 2.7 | 9.6 | 481.1 | 32.84 | 28.3 | 4.52
4 | 1 | 34.6 | 69 | 34.8 | 3 | 50.8 | 37.4 | 13.1 | 234.9 | 6.02 | 36.1 | 9.41
4 | 2 | 34.7 | 68.5 | 34.8 | 3 | 53.7 | 40 | 10.4 | 219.3 | 1.29 | 44.6 | 9.41
4 | 3 | 34.6 | 68.7 | 34.8 | 3 | 56.7 | 43.5 | 12.2 | 205.7 | 1.77 | 37.8 | 7.68
4 | 4 | 34.6 | 68.8 | 34.8 | 3.1 | 58.6 | 45.9 | 13.1 | 197.4 | 1.27 | 35.7 | 0
5 | 1 | 34.5 | 102.7 | 34.8 | 4.2 | 86.4 | 76.2 | 13.9 | 189.5 | 3.95 | 46.1 | 5.42
5 | 2 | 34.4 | 102.8 | 34.8 | 4.2 | 93 | 83.3 | 19.1 | 175 | 1.85 | 33.5 | 3.98
5 | 3 | 34.5 | 102.7 | 34.8 | 4.4 | 100.9 | 93 | 16.5 | 158.9 | 1.48 | 41.4 | 8.86
5 | 4 | 34.5 | 102.8 | 34.9 | 4.4 | 102.6 | 100.6 | 17.4 | 151.8 | 0.5 | 37.9 | 0
6 | 1 | 75.3 | 62.1 | 67.8 | -7.4 | 44 | 47.4 | 18.3 | 222 | 67.28 | 106.6 | 48.54
6 | 2 | 68.5 | 68.9 | 68.6 | 2.9 | 52 | 56.2 | 9.6 | 191 | 1.18 | 46.2 | 7.38
6 | 3 | 68.5 | 68.7 | 68.6 | 2.9 | 51 | 56.2 | 8.7 | 192.1 | 2.42 | 50.5 | 0
6 | 4 | 68.5 | 68.9 | 68.6 | 2.9 | 51 | 56.4 | 6.1 | 192.3 | 3.07 | 79.2 | 27.11
7 | 1 | 68.4 | 137.9 | 68.6 | 5.4 | 90.8 | 99.6 | 11.3 | 217.1 | 1.39 | 74.3 | 16.97
7 | 2 | 68.4 | 137.7 | 68.6 | 5.5 | 92.8 | 102.1 | 11.3 | 212.1 | 2 | 78.3 | 22.14
7 | 3 | 68.4 | 137.5 | 68.6 | 5.6 | 94.5 | 103.8 | 10.4 | 208.1 | 0.7 | 83.2 | 17.52
7 | 4 | 68.7 | 137.5 | 68.7 | 5.6 | 95.2 | 104.3 | 10.4 | 206.8 | 1.44 | 83.2 | 17.52
8 | 1 | 68.5 | 205.7 | 68.7 | 7.9 | 128.9 | 142.6 | 13.9 | 227.3 | 2.86 | 86.4 | 10.16
8 | 2 | 68.5 | 206.3 | 68.7 | 8 | 132.8 | 146.8 | 13.9 | 221.3 | 0.68 | 87.6 | 10.31
8 | 3 | 68.7 | 206.5 | 68.7 | 8.4 | 137.5 | 151.4 | 15.7 | 214.5 | 1.03 | 81.9 | 13.19
8 | 4 | 68.5 | 206.5 | 68.7 | 8.6 | 138.7 | 153.4 | 15.7 | 212.1 | 1.15 | 83.6 | 13.46
9 | 1 | 108.8 | 62.7 | 101.3 | -5.5 | 36.1 | 40.8 | 5.2 | 252.4 | 49.44 | 120.3 | 68.62
9 | 2 | 102.6 | 68.4 | 102.4 | 3.1 | 43.7 | 48.8 | 6.1 | 221.9 | 3.24 | 85.7 | 29.32
9 | 3 | 102.5 | 68.9 | 102.3 | 3.3 | 43.2 | 48.4 | 7 | 225.7 | 4.76 | 49 | 10.33
9 | 4 | 102.6 | 68.8 | 102.3 | 3.2 | 43 | 48.4 | 7.8 | 225.9 | 2.52 | 66.7 | 24.85
10 | 1 | 102.4 | 102.9 | 102.5 | 4.5 | 62 | 69.4 | 8.7 | 235 | 1.98 | 77.8 | 0
10 | 2 | 102.4 | 102.9 | 102.6 | 4.5 | 63 | 69.4 | 8.7 | 233.3 | 2.45 | 77.8 | 0
10 | 3 | 102.7 | 102.5 | 102.6 | 4.4 | 62.5 | 70.1 | 9.6 | 231.9 | 1.17 | 70.7 | 11.29
10 | 4 | 102.4 | 102.8 | 102.6 | 4.5 | 62.8 | 70.6 | 9.6 | 231.4 | 2.75 | 72.6 | 11.59
11 | 1 | 102.5 | 206 | 102.6 | 8.6 | 111.6 | 125 | 13.1 | 261.1 | 2.96 | 99 | 0
11 | 2 | 102.5 | 206.7 | 102.6 | 8.6 | 113.3 | 127 | 14.8 | 258.1 | 1.44 | 89.1 | 13.55
11 | 3 | 102.4 | 206.8 | 102.6 | 8.7 | 114.3 | 128.7 | 15.7 | 255.4 | 0.91 | 85.3 | 13.74
11 | 4 | 102.4 | 207 | 102.7 | 8.5 | 114.8 | 129.4 | 14.8 | 254.3 | 1.8 | 87.9 | 13.37
12 | 1 | 143.7 | 96.7 | 136.4 | -2.2 | 46.9 | 53.2 | 7 | 293.5 | 36.29 | 33.6 | 8.36
12 | 2 | 137.7 | 102.1 | 137.7 | 4.2 | 52.7 | 59.8 | 3.5 | 272.2 | 1.31 | 100.4 | 39.28
12 | 3 | 137.4 | 102.9 | 137.6 | 4.2 | 53 | 60.3 | 5.2 | 272.6 | 4.33 | 82.4 | 36.77
12 | 4 | 137.6 | 102.6 | 137.7 | 4.2 | 52.7 | 59.8 | 7.8 | 273.4 | 3.85 | 95.6 | 44.72
13 | 1 | 137.4 | 137.6 | 137.6 | 5.6 | 68.1 | 77.4 | 8.7 | 283.7 | 3.09 | 122.8 | 66.24
13 | 2 | 137.6 | 137.7 | 137.7 | 5.5 | 67.9 | 77.2 | 9.6 | 284.9 | 1.08 | 88.6 | 14.15
13 | 3 | 137.6 | 137.6 | 137.7 | 5.7 | 69.1 | 77.9 | 11.3 | 280.9 | 3.13 | 78.4 | 17.89
13 | 4 | 137.6 | 137.6 | 137.7 | 5.5 | 67.6 | 76.9 | 8.7 | 285.6 | 1.32 | 94.9 | 0
14 | 1 | 137.5 | 267.9 | 137.7 | 9.9 | 119.2 | 136.8 | 13.1 | 314.1 | 6.72 | 113.8 | 0
14 | 2 | 137.6 | 274.8 | 137.8 | 10 | 123.3 | 142.1 | 13.9 | 310.6 | 1.92 | 108.8 | 12.8
14 | 3 | 137.6 | 275.2 | 137.8 | 10.1 | 125.8 | 144.8 | 12.2 | 305.1 | 2.86 | 127.4 | 25.9
14 | 4 | 137.6 | 275.5 | 137.8 | 10.3 | 126.7 | 146.3 | 15.7 | 302.8 | 3.49 | 112 | 43.7
15 | 1 | 26 | 19.2 | 22.7 | 22.2 | 24.9 | 26.9 | -14.8 | 792.7 | 548.29 | 464.8 | 307.68
15 | 2 | 20.3 | 1.4 | 20.6 | 0.3 | 3.4 | 3.2 | 5.2 | 65.9 | 6.45 | 9.1 | 2.26
15 | 3 | 20.2 | 1.5 | 20.6 | 0.4 | 2.9 | 2.9 | 7 | 81.1 | 13.74 | 9.9 | 3.87
15 | 4 | 20.2 | 1.7 | 20.6 | 0.2 | 2.9 | 3.2 | 4.4 | 93.3 | 33.17 | 3.4 | 2.63