## BELREMR
Sequence | Pulse | AxBaseStrs | AxDevStrs | RadBaseStrs | RadDevStrs | AxResDef_1 | AxResDef_2 | RadResDef | AxModulus | SD_AxModulus | RadModulus | SD_RadModulus |  | HorizontalConfining [kPa] | Vertical dynamic [kPa] | Vertical Confining [kPa] |  | Resilient displ 1 [μm] | Resilient displ 2 [μm]
Number | Group | (kPa) | (kPa) | (kPa) | (kPa) | (um) | (um) | (um) | (MPa) | (MPa) | (MPa) | (MPa) | 1 | 20.5 | 20.9 | 20.5 | 1 | 30 | 37.1
0 | 1 | 29.1 | 11.4 | 23.2 | 12.5 | 10 | 17.1 | -13.1 | 433.5 | 580.63 | 219.9 | 143.83 | 2 | 20.6 | 41.6 | 20.6 | 2 | 58.9 | 71.8
0 | 2 | 20.6 | 20.7 | 20.6 | 0.9 | 28.8 | 36.1 | 7 | 95.5 | 1.98 | 13.1 | 2.77 | 3 | 20.8 | 61.8 | 20.5 | 3 | 80.8 | 104
0 | 3 | 20.5 | 20.9 | 20.6 | 0.9 | 30 | 36.9 | 4.4 | 93.7 | 1.42 | 16.2 | 11.43 | 4 | 34.7 | 34.7 | 34.7 | 4 | 40.8 | 48.6
0 | 4 | 20.5 | 20.9 | 20.5 | 1.1 | 30 | 37.1 | 8.7 | 93.4 | 2.12 | 20.6 | 9.19 | 5 | 34.9 | 68.7 | 34.8 | 5 | 70.8 | 94
1 | 1 | 20.5 | 42 | 20.6 | 1.5 | 54.9 | 66.9 | 6.1 | 103.4 | 0.86 | 33.7 | 15.75 | 6 | 34.8 | 102.7 | 34.4 | 6 | 99.4 | 132.1
1 | 2 | 20.5 | 41.7 | 20.6 | 1.6 | 57.1 | 69.6 | 10.4 | 98.7 | 0.79 | 24.5 | 5.16 | 7 | 68.6 | 68.8 | 68.4 | 7 | 48.1 | 68.4
1 | 3 | 20.5 | 41.9 | 20.6 | 1.6 | 58.1 | 71.1 | 10.4 | 97.3 | 0.41 | 27.3 | 15.75 | 8 | 68.7 | 137.6 | 68.5 | 8 | 91.8 | 123.6
1 | 4 | 20.6 | 41.6 | 20.6 | 1.6 | 58.9 | 71.8 | 13.1 | 95.5 | 1.41 | 18.9 | 0 | 9 | 68.7 | 206.5 | 68.5 | 9 | 136 | 178.5
2 | 1 | 20.6 | 62 | 20.6 | 2.1 | 76.4 | 98.4 | 12.2 | 106.4 | 0.62 | 26.7 | 5.42 | 10 | 102.6 | 68.7 | 102.5 | 10 | 40.5 | 57.4
2 | 2 | 20.5 | 61.7 | 20.7 | 2.2 | 78.9 | 100.6 | 13.9 | 103.1 | 0.87 | 24.9 | 7.63 | 11 | 102.7 | 102.5 | 102.6 | 11 | 60.8 | 81.3
2 | 3 | 20.5 | 61.7 | 20.7 | 2.1 | 79.9 | 102.1 | 11.3 | 101.7 | 0.68 | 28.3 | 6.45 | 12 | 102.8 | 206.6 | 102.4 | 12 | 113.1 | 146.5
2 | 4 | 20.5 | 61.8 | 20.8 | 2.1 | 80.8 | 104 | 10.4 | 100.3 | 0.99 | 31.5 | 6.64 | 13 | 137.6 | 102.7 | 137.6 | 13 | 51.5 | 67.6
3 | 1 | 36.7 | 32.8 | 34.5 | -0.1 | 37.6 | 45.4 | 9.6 | 122.7 | 24.21 | 1.1 | 0.55 | 14 | 137.6 | 137.6 | 137.6 | 14 | 67.6 | 86.2
3 | 2 | 34.6 | 34.8 | 34.6 | 1.7 | 41.8 | 50.1 | 4.4 | 113.8 | 2.26 | 46.9 | 16.04 | 15 | 137.8 | 275.1 | 137.6 | 15 | 125.5 | 160.9
3 | 3 | 34.7 | 34.3 | 34.6 | 1.3 | 40.3 | 48.6 | 7 | 115.7 | 2.08 | 32.5 | 12.72
3 | 4 | 34.7 | 34.7 | 34.7 | 1.5 | 40.8 | 48.6 | 2.6 | 116.5 | 0.71 | 42 | 14.38
4 | 1 | 34.4 | 69.1 | 34.7 | 2.3 | 68.4 | 89.4 | 7.8 | 131.4 | 1.51 | 53.9 | 25.2
4 | 2 | 34.5 | 68.7 | 34.8 | 2.3 | 69.6 | 91.8 | 5.2 | 127.6 | 1.59 | 70.9 | 17.62
4 | 3 | 34.6 | 68.4 | 34.6 | 2.4 | 69.8 | 91.8 | 3.5 | 127 | 1.75 | 58 | 22.68
4 | 4 | 34.8 | 68.7 | 34.9 | 2.5 | 70.8 | 94 | 5.2 | 125 | 1.74 | 48.1 | 21.45
5 | 1 | 34.5 | 102.8 | 34.6 | 3.3 | 93.3 | 125.5 | 10.4 | 141 | 2.17 | 49.9 | 10.51
5 | 2 | 34.6 | 102.7 | 34.7 | 3.5 | 96 | 128.2 | 10.4 | 137.4 | 0.85 | 52.5 | 11.07
5 | 3 | 34.7 | 102.6 | 34.9 | 3.3 | 97.9 | 131.1 | 10.4 | 134.4 | 0.96 | 49 | 10.33
5 | 4 | 34.4 | 102.7 | 34.8 | 3.5 | 99.4 | 132.1 | 10.4 | 133.1 | 1.06 | 52.5 | 11.07
6 | 1 | 75.4 | 62.2 | 67.9 | -6.3 | 38.8 | 54.5 | 13.9 | 209.8 | 50.51 | 113.9 | 68.89
6 | 2 | 68.5 | 69 | 68.7 | 2.3 | 48.1 | 67.9 | 8.7 | 178.4 | 1.88 | 45.8 | 20.43
6 | 3 | 68.5 | 68.8 | 68.6 | 2.4 | 47.9 | 67.9 | 6.1 | 178.2 | 1.57 | 66.3 | 22.68
6 | 4 | 68.4 | 68.8 | 68.6 | 2.6 | 48.1 | 68.4 | -0.9 | 177.1 | 2.49 | 71.1 | 24.34
7 | 1 | 68.5 | 137.9 | 68.6 | 4.5 | 86.7 | 117.7 | 3.5 | 202.4 | 2.36 | 108.9 | 42.6
7 | 2 | 68.5 | 137.5 | 68.7 | 4.4 | 88.6 | 120.1 | 5.2 | 197.6 | 1.16 | 136.4 | 33.88
7 | 3 | 68.5 | 137.5 | 68.7 | 4.6 | 90.8 | 121.9 | 5.2 | 194 | 0.93 | 143.6 | 35.69
7 | 4 | 68.5 | 137.6 | 68.7 | 4.6 | 91.8 | 123.6 | 5.2 | 191.7 | 0.97 | 143.6 | 35.69
8 | 1 | 68.3 | 206.4 | 68.6 | 6.7 | 126.5 | 167.3 | 9.6 | 210.8 | 1.71 | 107.5 | 17.17
8 | 2 | 68.7 | 206.3 | 68.8 | 6.7 | 129.9 | 171.4 | 9.6 | 205.4 | 1.81 | 108.4 | 17.32
8 | 3 | 68.7 | 206.5 | 68.7 | 7 | 133.6 | 175.6 | 10.4 | 200.4 | 1.03 | 104.2 | 21.95
8 | 4 | 68.5 | 206.5 | 68.7 | 7.2 | 136 | 178.5 | 13.1 | 197 | 0.42 | 82.2 | 0
9 | 1 | 109.1 | 62.4 | 101.7 | -6.3 | 34.9 | 47.6 | 3.5 | 236.3 | 53.67 | 139.6 | 108.65
9 | 2 | 102.6 | 68.5 | 102.6 | 2.6 | 42.7 | 57.4 | 5.2 | 205.4 | 3.03 | 80 | 19.88
9 | 3 | 102.5 | 68.7 | 102.6 | 2.6 | 42.5 | 57.4 | 3.5 | 206.2 | 1.14 | 35.6 | 19.88
9 | 4 | 102.5 | 68.7 | 102.6 | 2.5 | 40.5 | 57.4 | -1.7 | 210.4 | 2.84 | 78.2 | 19.42
10 | 1 | 102.3 | 103.3 | 102.5 | 3.9 | 60.6 | 81.3 | 3.5 | 218.3 | 1.58 | 94.7 | 37.07
10 | 2 | 102.7 | 102.4 | 102.7 | 3.7 | 61.1 | 81.1 | 3.5 | 216.1 | 1.67 | 89.1 | 34.86
10 | 3 | 102.7 | 102.4 | 102.7 | 3.8 | 61.5 | 80.8 | 5.2 | 215.7 | 1.02 | 116.4 | 28.91
10 | 4 | 102.6 | 102.5 | 102.7 | 3.8 | 60.8 | 81.3 | -1.7 | 216.3 | 1.02 | 91.9 | 35.96
11 | 1 | 102.3 | 206.5 | 102.7 | 7.2 | 110.1 | 142.6 | 8.7 | 245.1 | 1.87 | 139.7 | 62.3
11 | 2 | 102.6 | 206.4 | 102.7 | 7 | 111.6 | 144.1 | 9.6 | 242.2 | 1.32 | 113.1 | 18.07
11 | 3 | 102.7 | 206.3 | 102.8 | 7 | 112.8 | 144.8 | 9.6 | 240.2 | 1.14 | 112.2 | 17.92
11 | 4 | 102.4 | 206.6 | 102.8 | 7 | 113.1 | 146.5 | 4.4 | 238.8 | 1.28 | 193.9 | 66.39
12 | 1 | 143.9 | 96.4 | 136.7 | -5.1 | 45.9 | 59.3 | 1.7 | 278.7 | 36.85 | 114.2 | 58.95
12 | 2 | 137.7 | 102.3 | 137.7 | 3.5 | 53 | 68.1 | -5.2 | 253.3 | 4.13 | 84.8 | 33.2
12 | 3 | 137.6 | 102.6 | 137.6 | 3.7 | 52.3 | 67.4 | 8.7 | 257.3 | 4.46 | 63.6 | 0
12 | 4 | 137.6 | 102.7 | 137.6 | 3.7 | 51.5 | 67.6 | 2.6 | 258.6 | 2.35 | 101.8 | 34.86
13 | 1 | 137.3 | 138.1 | 137.6 | 4.8 | 66.7 | 86.4 | 5.2 | 270.6 | 1.94 | 82.8 | 0
13 | 2 | 137.6 | 137.6 | 137.6 | 4.9 | 68.4 | 86.9 | 4.4 | 265.9 | 3.11 | 101.8 | 37.95
13 | 3 | 137.6 | 137.5 | 137.6 | 4.9 | 67.9 | 86.9 | 2.6 | 266.5 | 2.71 | 134.1 | 45.92
13 | 4 | 137.6 | 137.6 | 137.6 | 4.8 | 67.6 | 86.2 | 1.7 | 268.4 | 3.63 | 82.8 | 0
14 | 1 | 137.4 | 270.4 | 137.8 | 8.5 | 118.7 | 151.4 | 0.9 | 300.4 | 3.1 | 175.8 | 65.5
14 | 2 | 137.6 | 274.8 | 137.7 | 8.8 | 122.3 | 156.8 | 5.2 | 295.4 | 0.71 | 171.7 | 76.59
14 | 3 | 137.6 | 275.1 | 137.7 | 9 | 124.8 | 160.2 | 10.4 | 289.6 | 2.57 | 133.9 | 28.22
14 | 4 | 137.6 | 275.1 | 137.8 | 9 | 125.5 | 160.9 | 10.4 | 288.1 | 0.67 | 133.9 | 28.22
15 | 1 | 27.1 | 18.4 | 22.3 | 18.3 | -0.5 | 33.2 | -11.3 | 759.4 | 444.11 | 259.1 | 255.65
15 | 2 | 20.5 | 1.4 | 20.6 | 0 | 2 | 2.9 | -3.5 | 58.9 | 36.04 | 0 | 0
15 | 3 | 20.2 | 1.7 | 20.5 | 0.5 | 2.7 | 2.9 | 0 | 91 | 15.63 | 14.5 | 3.61
15 | 4 | 20.2 | 1.8 | 20.6 | 0.6 | 3.4 | 3.7 | 7 | 81.2 | 25.84 | 14.1 | 5.53