## 3
Step | HorizontalConfining [kPa] | Vertical dynamic [kPa] | Vertical Confining [kPa] | Confining pressure [kPa] | Confining pressure [psi] | Bulk stress [kPa] | Bulk stress [psi] | Deviator stress [psi] | Resilient displ 1 [μm] | Resilient displ 2 [μm] | Resilient displ 1 [mm] | Resilient displ 2 [mm] | Resilient avg displ [mm] | Resilient strain [] | Resilient modulus [psi] | Resilient modulus [MPa]
before confining
after confining
1 | 20.5 | 20.9 | 20.5 | 20.5 | 2.973169 | 82.4 | 11.95069 | 3.031182 | 30 | 37.1 | 0.03 | 0.0371 | 0.03355 | 0.0002236667 | 13552.23 | 1965.516
2 | 20.6 | 41.6 | 20.6 | 20.6 | 2.987672 | 103.4 | 14.99637 | 6.033358 | 58.9 | 71.8 | 0.0589 | 0.0718 | 0.06535 | 0.0004356667 | 13848.56 | 2008.494
3 | 20.8 | 61.8 | 20.5 | 20.65 | 2.994924 | 123.75 | 17.94779 | 8.963017 | 80.8 | 104 | 0.0808 | 0.104 | 0.0924 | 0.000616 | 14550.35 | 2110.276
4 | 34.7 | 34.7 | 34.7 | 34.7 | 5.032632 | 138.8 | 20.13053 | 5.032632 | 40.8 | 48.6 | 0.0408 | 0.0486 | 0.0447 | 0.000298 | 16888.03 | 2449.315
5 | 34.9 | 68.7 | 34.8 | 34.85 | 5.054387 | 173.25 | 25.1269 | 9.963742 | 70.8 | 94 | 0.0708 | 0.094 | 0.0824 | 0.0005493333 | 18137.88 | 2630.584
6 | 34.8 | 102.7 | 34.4 | 34.6 | 5.018129 | 206.5 | 29.94924 | 14.89485 | 99.4 | 132.1 | 0.0994 | 0.1321 | 0.11575 | 0.0007716667 | 19302.18 | 2799.446
7 | 68.6 | 68.8 | 68.4 | 68.5 | 9.934735 | 274.3 | 39.78245 | 9.978245 | 48.1 | 68.4 | 0.0481 | 0.0684 | 0.05825 | 0.0003883333 | 25695.05 | 3726.621
8 | 68.7 | 137.6 | 68.5 | 68.6 | 9.949239 | 343.4 | 49.80421 | 19.95649 | 91.8 | 123.6 | 0.0918 | 0.1236 | 0.1077 | 0.000718 | 27794.55 | 4031.117
9 | 68.7 | 206.5 | 68.5 | 68.6 | 9.949239 | 412.3 | 59.79695 | 29.94924 | 136 | 178.5 | 0.136 | 0.1785 | 0.15725 | 0.001048333 | 28568.43 | 4143.355
10 | 102.6 | 68.7 | 102.5 | 102.55 | 14.8731 | 376.35 | 54.58303 | 9.963742 | 40.5 | 57.4 | 0.0405 | 0.0574 | 0.04895 | 0.0003263333 | 30532.41 | 4428.195
11 | 102.7 | 102.5 | 102.6 | 102.65 | 14.8876 | 410.45 | 59.52864 | 14.86584 | 60.8 | 81.3 | 0.0608 | 0.0813 | 0.07105 | 0.0004736667 | 31384.61 | 4551.793
12 | 102.8 | 206.6 | 102.4 | 102.6 | 14.88035 | 514.4 | 74.60479 | 29.96374 | 113.1 | 146.5 | 0.1131 | 0.1465 | 0.1298 | 0.0008653333 | 34626.82 | 5022.019
13 | 137.6 | 102.7 | 137.6 | 137.6 | 19.95649 | 515.5 | 74.76432 | 14.89485 | 51.5 | 67.6 | 0.0515 | 0.0676 | 0.05955 | 0.000397 | 37518.52 | 5441.409
14 | 137.6 | 137.6 | 137.6 | 137.6 | 19.95649 | 550.4 | 79.82596 | 19.95649 | 67.6 | 86.2 | 0.0676 | 0.0862 | 0.0769 | 0.0005126667 | 38926.83 | 5645.661
15 | 137.8 | 275.1 | 137.6 | 137.7 | 19.97099 | 688.2 | 99.81146 | 39.89848 | 125.5 | 160.9 | 0.1255 | 0.1609 | 0.1432 | 0.0009546667 | 41793.1 | 6061.363
[12 empty] | Volume [m^3] | Unit weight [kN/m3] | Mass [kN] | Mass [kg] | Mass [kg/layer]
[12 empty] | 0.002650719 | 22.1 | 0.05858089 | 5.971548 | 1.990516

## 2
Step | HorizontalConfining [kPa] | Vertical dynamic [kPa] | Vertical Confining [kPa] | Confining pressure [kPa] | Confining pressure [psi] | Bulk stress [kPa] | Bulk stress [psi] | Deviator stress [psi] | Resilient displ 1 [μm] | Resilient displ 2 [μm] | Resilient displ 1 [mm] | Resilient displ 2 [mm] | Resilient avg displ [mm] | Resilient strain [] | Resilient modulus [psi] | Resilient modulus [MPa]
before confining
after confining
1 | 20.6 | 20.7 | 20.5 | 20.55 | 2.980421 | 82.35 | 11.94344 | 3.002175 | 0 | 0 | 0 | 0 | 0 | 0 | #DIV/0! | #DIV/0!
2 | 20.7 | 41.5 | 20.6 | 20.65 | 2.994924 | 103.45 | 15.00363 | 6.018854 | 0 | 0 | 0 | 0 | 0 | 0 | #DIV/0! | #DIV/0!
3 | 20.8 | 61.8 | 20.6 | 20.7 | 3.002175 | 123.9 | 17.96954 | 8.963017 | 44.4 | 28.6 | 0.0444 | 0.0286 | 0.0365 | 0.0002433333 | 36834.32 | 5342.178
4 | 34.7 | 34.7 | 34.5 | 34.6 | 5.018129 | 138.5 | 20.08702 | 5.032632 | 19 | 2.7 | 0.019 | 0.0027 | 0.01085 | 7.233333e-05 | 69575.56 | 10090.73
5 | 34.8 | 68.8 | 34.6 | 34.7 | 5.032632 | 172.9 | 25.07614 | 9.978245 | 58.6 | 45.9 | 0.0586 | 0.0459 | 0.05225 | 0.0003483333 | 28645.68 | 4154.558
6 | 34.9 | 102.8 | 34.5 | 34.7 | 5.032632 | 206.9 | 30.00725 | 14.90935 | 102.6 | 100.6 | 0.1026 | 0.1006 | 0.1016 | 0.0006773333 | 22011.84 | 3192.435
7 | 68.6 | 68.9 | 68.5 | 68.55 | 9.941987 | 274.55 | 39.81871 | 9.992748 | 51 | 56.4 | 0.051 | 0.0564 | 0.0537 | 0.000358 | 27912.7 | 4048.253
8 | 68.7 | 137.5 | 68.7 | 68.7 | 9.963742 | 343.6 | 49.83321 | 19.94199 | 95.2 | 104.3 | 0.0952 | 0.1043 | 0.09975 | 0.000665 | 29987.95 | 4349.231
9 | 68.7 | 206.5 | 68.5 | 68.6 | 9.949239 | 412.3 | 59.79695 | 29.94924 | 138.7 | 153.4 | 0.1387 | 0.1534 | 0.14605 | 0.0009736667 | 30759.23 | 4461.092
10 | 102.3 | 68.8 | 102.6 | 102.45 | 14.85859 | 376.15 | 54.55402 | 9.978245 | 43 | 48.4 | 0.043 | 0.0484 | 0.0457 | 0.0003046667 | 32751.35 | 4750.015
11 | 102.6 | 102.8 | 102.4 | 102.5 | 14.86584 | 410.3 | 59.50689 | 14.90935 | 62.8 | 70.6 | 0.0628 | 0.0706 | 0.0667 | 0.0004446667 | 33529.28 | 4862.84
12 | 102.7 | 207 | 102.4 | 102.55 | 14.8731 | 514.65 | 74.64104 | 30.02175 | 114.8 | 129.4 | 0.1148 | 0.1294 | 0.1221 | 0.000814 | 36881.76 | 5349.059
13 | 137.7 | 102.6 | 137.6 | 137.65 | 19.96374 | 515.55 | 74.77157 | 14.88035 | 52.7 | 59.8 | 0.0527 | 0.0598 | 0.05625 | 0.000375 | 39680.93 | 5755.029
14 | 137.7 | 137.6 | 137.6 | 137.65 | 19.96374 | 550.55 | 79.84772 | 19.95649 | 67.6 | 76.9 | 0.0676 | 0.0769 | 0.07225 | 0.0004816667 | 41432.16 | 6009.015
15 | 137.8 | 275.5 | 137.6 | 137.7 | 19.97099 | 688.6 | 99.86947 | 39.95649 | 126.7 | 146.3 | 0.1267 | 0.1463 | 0.1365 | 0.00091 | 43908.23 | 6368.126
[12 empty] | Volume [m^3] | Unit weight [kN/m3] | Mass [kN] | Mass [kg] | Mass [kg/layer]
[12 empty] | 0.002650719 | 22.1 | 0.05858089 | 5.971548 | 1.990516

## 1
Step | HorizontalConfining [kPa] | Vertical dynamic [kPa] | Vertical Confining [kPa] | Confining pressure [kPa] | Confining pressure [psi] | Bulk stress [kPa] | Bulk stress [psi] | Deviator stress [psi] | Resilient displ 1 [μm] | Resilient displ 2 [μm] | Resilient displ 1 [mm] | Resilient displ 2 [mm] | Resilient avg displ [mm] | Resilient strain [] | Resilient modulus [psi] | Resilient modulus [MPa]
before confining
after confining
1 | 20.5 | 20.7 | 20.5 | 20.5 | 2.973169 | 82.2 | 11.92168 | 3.002175 | 32.5 | 43.5 | 0.0325 | 0.0435 | 0.038 | 0.0002533333 | 11850.69 | 1718.737
2 | 20.7 | 41.8 | 20.6 | 20.65 | 2.994924 | 103.75 | 15.04714 | 6.062364 | 60.1 | 81.3 | 0.0601 | 0.0813 | 0.0707 | 0.0004713333 | 12862.16 | 1865.433
3 | 20.7 | 61.7 | 20.5 | 20.6 | 2.987672 | 123.5 | 17.91153 | 8.948513 | 82.1 | 111.6 | 0.0821 | 0.1116 | 0.09685 | 0.0006456667 | 13859.34 | 2010.056
4 | 34.8 | 34.4 | 34.8 | 34.8 | 5.047136 | 138.8 | 20.13053 | 4.989123 | 38.3 | 50.1 | 0.0383 | 0.0501 | 0.0442 | 0.0002946667 | 16931.41 | 2455.607
5 | 34.7 | 68.8 | 34.6 | 34.65 | 5.025381 | 172.75 | 25.05439 | 9.978245 | 68.6 | 89.9 | 0.0686 | 0.0899 | 0.07925 | 0.0005283333 | 18886.27 | 2739.125
6 | 34.9 | 102.6 | 34.7 | 34.8 | 5.047136 | 207 | 30.02175 | 14.88035 | 94.7 | 125.3 | 0.0947 | 0.1253 | 0.11 | 0.0007333333 | 20291.38 | 2942.913
7 | 68.7 | 68.5 | 68.7 | 68.7 | 9.963742 | 274.6 | 39.82596 | 9.934735 | 45.9 | 59.3 | 0.0459 | 0.0593 | 0.0526 | 0.0003506667 | 28330.99 | 4108.919
8 | 68.7 | 137.9 | 68.4 | 68.55 | 9.941987 | 343.55 | 49.82596 | 20 | 84.5 | 111.1 | 0.0845 | 0.1111 | 0.0978 | 0.000652 | 30674.85 | 4448.854
9 | 68.8 | 206.4 | 68.5 | 68.65 | 9.95649 | 412.35 | 59.80421 | 29.93474 | 124.1 | 162.4 | 0.1241 | 0.1624 | 0.14325 | 0.000955 | 31345.27 | 4546.087
10 | 102.6 | 68.5 | 102.7 | 102.65 | 14.8876 | 376.45 | 54.59753 | 9.934735 | 38.1 | 49.3 | 0.0381 | 0.0493 | 0.0437 | 0.0002913333 | 34100.92 | 4945.747
11 | 102.7 | 102.8 | 102.6 | 102.65 | 14.8876 | 410.75 | 59.57215 | 14.90935 | 55.9 | 72.5 | 0.0559 | 0.0725 | 0.0642 | 0.000428 | 34834.94 | 5052.203
12 | 102.8 | 206.8 | 102.4 | 102.6 | 14.88035 | 514.6 | 74.63379 | 29.99275 | 102.6 | 133.1 | 0.1026 | 0.1331 | 0.11785 | 0.0007856667 | 38174.9 | 5536.607
13 | 137.6 | 102.8 | 137.5 | 137.55 | 19.94924 | 515.45 | 74.75707 | 14.90935 | 47.1 | 60.8 | 0.0471 | 0.0608 | 0.05395 | 0.0003596667 | 41453.26 | 6012.075
14 | 137.7 | 137.4 | 137.6 | 137.65 | 19.96374 | 550.35 | 79.81871 | 19.92748 | 60.8 | 78.6 | 0.0608 | 0.0786 | 0.0697 | 0.0004646667 | 42885.55 | 6219.804
15 | 137.8 | 275.2 | 137.6 | 137.7 | 19.97099 | 688.3 | 99.82596 | 39.91298 | 113.6 | 147.3 | 0.1136 | 0.1473 | 0.13045 | 0.0008696667 | 45894.57 | 6656.211
[12 empty] | Volume [m^3] | Unit weight [kN/m3] | Mass [kN] | Mass [kg] | Mass [kg/layer]
[12 empty] | 0.002650719 | 22.1 | 0.05858089 | 5.971548 | 1.990516