## HENDSV1
Sequence | Pulse | AxBaseStrs | AxDevStrs | RadBaseStrs | RadDevStrs | AxResDef_1 | AxResDef_2 | RadResDef | AxModulus | SD_AxModulus | RadModulus | SD_RadModulus
Number | Group | (kPa) | (kPa) | (kPa) | (kPa) | (um) | (um) | (um) | (MPa) | (MPa) | (MPa) | (MPa)
0 | 1 | 28.6 | 12.1 | 23.2 | 19.6 | 8.9 | 0 | -15.7 | 296.1 | 662.03 | 346.3 | 225.46
0 | 2 | 20.5 | 20.7 | 20.6 | 1.2 | 20.6 | 0 | 5.2 | 0 | 0 | 38.2 | 9.49
0 | 3 | 20.5 | 21 | 20.5 | 1.2 | 26.7 | 0 | 7 | 0 | 0 | 29.7 | 11.62
0 | 4 | 20.7 | 20.8 | 20.6 | 1.2 | 32.3 | 0 | 5.2 | 0 | 0 | 31 | 13.13
1 | 1 | 20.5 | 42.1 | 20.6 | 2.5 | 42.7 | 0 | 7 | 522.9 | 86.04 | 66.6 | 28.22
1 | 2 | 20.3 | 41.9 | 20.5 | 2.2 | 58.3 | 0 | 3.5 | 327.9 | 5.68 | 67.3 | 16.71
1 | 3 | 20.5 | 41.5 | 20.7 | 2.1 | 67.8 | 0 | 7 | 240.3 | 3.09 | 50.9 | 19.92
1 | 4 | 20.3 | 42.2 | 20.6 | 2.3 | 70.3 | 0 | 6.1 | 206.7 | 3.46 | 47.3 | 17.62
2 | 1 | 20.3 | 62 | 20.7 | 3 | 101.3 | 0 | 9.6 | 183.7 | 5.24 | 48.1 | 7.68
2 | 2 | 20.6 | 61.7 | 20.7 | 3 | 105.5 | 0 | 5.2 | 175.4 | 1.11 | 72.1 | 28.22
2 | 3 | 20.6 | 61.8 | 20.8 | 2.9 | 105.5 | 12.2 | 4.4 | 157.5 | 1.86 | 79.2 | 27.11
2 | 4 | 20.5 | 62.1 | 20.7 | 2.9 | 108.4 | 25.9 | 8.7 | 138.8 | 2.9 | 50.5 | 0
3 | 1 | 36.9 | 32.5 | 34.5 | 0.1 | 46.4 | 0 | 7.8 | 216.7 | 41.9 | 1.2 | 0.45
3 | 2 | 34.5 | 34.8 | 34.6 | 2 | 52.7 | 0 | 4.4 | 198.2 | 4.93 | 54.9 | 18.81
3 | 3 | 34.5 | 34.7 | 34.8 | 1.9 | 50.8 | 0 | -2.6 | 205.1 | 2.71 | 51.7 | 17.7
3 | 4 | 34.7 | 34.6 | 34.7 | 1.9 | 50.8 | 0 | -1.7 | 204.4 | 2.7 | 60 | 14.91
4 | 1 | 34.4 | 69.2 | 34.7 | 3.6 | 90.4 | 42.2 | 7.8 | 156.6 | 2.17 | 82.2 | 38.42
4 | 2 | 34.6 | 68.8 | 34.7 | 3.5 | 90.8 | 46.6 | 5.2 | 150.1 | 1.76 | 84.8 | 33.2
4 | 3 | 34.8 | 68.7 | 34.8 | 3.6 | 92.8 | 52.5 | 4.4 | 141.8 | 1.69 | 61.6 | 43.57
4 | 4 | 34.6 | 68.5 | 34.8 | 3.3 | 92.8 | 56.2 | 8.7 | 138 | 0.8 | 57.6 | 0
5 | 1 | 34.4 | 103.1 | 34.7 | 5.2 | 127.2 | 103.8 | 9.6 | 134 | 2.37 | 95.9 | 49.24
5 | 2 | 34.6 | 102.6 | 34.8 | 5.1 | 129.7 | 115.8 | 11.3 | 125.4 | 0.44 | 70.3 | 16.04
5 | 3 | 34.5 | 102.7 | 34.6 | 5.2 | 131.9 | 132.1 | 7 | 116.7 | 0.45 | 100.7 | 44.94
5 | 4 | 34.6 | 102.8 | 34.7 | 5.2 | 133.6 | 144.6 | 5.2 | 110.9 | 0.88 | 89.9 | 0
6 | 1 | 75.1 | 62.6 | 67.4 | -6.9 | 53.7 | 62 | 13.9 | 169.8 | 40.03 | 101.3 | 39.98
6 | 2 | 68.8 | 68.5 | 68.6 | 3.2 | 66.7 | 75.9 | 0 | 144.2 | 1.03 | 77.8 | 30.43
6 | 3 | 68.7 | 68.7 | 68.6 | 3.2 | 64.7 | 75 | 2.6 | 147.5 | 1.47 | 88.9 | 30.43
6 | 4 | 68.5 | 68.8 | 68.6 | 3.2 | 65.7 | 75 | 7 | 146.7 | 1.38 | 77.8 | 30.43
7 | 1 | 68.3 | 137.7 | 68.5 | 6.4 | 119.4 | 137 | 6.1 | 161.2 | 0.94 | 102.8 | 16.41
7 | 2 | 68.5 | 137.9 | 68.6 | 6.3 | 121.1 | 138.9 | 8.7 | 159 | 0.92 | 123.6 | 55.15
7 | 3 | 68.5 | 137.4 | 68.6 | 6.4 | 122.3 | 140.4 | 1.7 | 156.9 | 0.33 | 170.4 | 72.2
7 | 4 | 68.7 | 137.5 | 68.6 | 6.4 | 123.8 | 141.9 | 0.9 | 155.3 | 0.96 | 124.8 | 95.7
8 | 1 | 68.3 | 206.2 | 68.6 | 9.5 | 170.7 | 196.8 | 4.4 | 168.3 | 1.31 | 283.6 | 97.57
8 | 2 | 68.7 | 206.4 | 68.9 | 9.4 | 174.1 | 200.5 | 8.7 | 165.3 | 0.7 | 162.6 | 0
8 | 3 | 68.7 | 206.4 | 68.9 | 9.4 | 177 | 203.7 | 9.6 | 162.6 | 0.68 | 151.8 | 24.24
8 | 4 | 68.7 | 206.1 | 68.9 | 9.6 | 178.8 | 205.9 | 6.1 | 160.7 | 1.3 | 220.9 | 103.31
9 | 1 | 108.6 | 62.8 | 101.2 | -5 | 47.9 | 54.7 | 7 | 189.2 | 35.94 | 127.1 | 63.79
9 | 2 | 102.6 | 68.7 | 102.3 | 3.5 | 56.7 | 65.4 | 0.9 | 168.7 | 1.19 | 119.2 | 0
9 | 3 | 102.6 | 68.8 | 102.3 | 3.3 | 55.9 | 64.7 | 0.9 | 171 | 2.56 | 57.6 | 40.71
9 | 4 | 102.6 | 68.9 | 102.3 | 3.5 | 56.4 | 65.2 | 4.4 | 169.9 | 1.52 | 72.7 | 27.1
10 | 1 | 102.5 | 102.9 | 102.3 | 5.3 | 80.8 | 92.8 | -0.9 | 177.9 | 2.39 | 145.5 | 49.79
10 | 2 | 102.5 | 102.6 | 102.4 | 5.1 | 80.6 | 92.6 | 7 | 177.8 | 0.56 | 123 | 48.13
10 | 3 | 102.7 | 102.5 | 102.4 | 5 | 80.6 | 93 | 5.2 | 177.1 | 0.55 | 120.2 | 47.03
10 | 4 | 102.6 | 102.5 | 102.3 | 5 | 80.3 | 93 | 4.4 | 177.3 | 1.97 | 85.9 | 60.71
11 | 1 | 102.5 | 206.3 | 102.7 | 9.4 | 144.1 | 168.3 | 4.4 | 198.2 | 1.94 | 260.2 | 89.07
11 | 2 | 102.8 | 206.4 | 102.9 | 9.4 | 145.8 | 169.5 | 8.7 | 196.4 | 1.24 | 161.6 | 0
11 | 3 | 102.6 | 206.7 | 102.8 | 9.4 | 146.3 | 170.5 | 7 | 195.8 | 0.41 | 183.2 | 81.7
11 | 4 | 102.5 | 206.6 | 102.9 | 9.2 | 147.5 | 171.7 | 6.1 | 194.2 | 0.67 | 190.3 | 70.92
12 | 1 | 143.5 | 96.8 | 136 | -1.9 | 62 | 71.8 | 1.7 | 220.2 | 28.76 | 36.6 | 16.34
12 | 2 | 137.6 | 102.6 | 137.7 | 4.6 | 68.9 | 80.1 | -0.9 | 206.6 | 1.69 | 89.3 | 68.48
12 | 3 | 137.7 | 102.6 | 137.6 | 4.7 | 69.1 | 80.1 | 0.9 | 206.3 | 1.42 | 114.5 | 73.18
12 | 4 | 137.5 | 102.7 | 137.6 | 4.9 | 68.4 | 79.4 | 8.7 | 208.6 | 1.22 | 83.8 | 0
13 | 1 | 137.7 | 137.3 | 137.7 | 6.3 | 87.9 | 102.8 | 4.4 | 216 | 0.62 | 172.9 | 59.2
13 | 2 | 137.6 | 137.4 | 137.7 | 6.3 | 87.7 | 102.6 | 7 | 216.7 | 0.62 | 152.7 | 59.75
13 | 3 | 137.6 | 137.6 | 137.7 | 6.2 | 88.4 | 102.8 | 3.5 | 216 | 1.58 | 149.9 | 58.65
13 | 4 | 137.6 | 137.3 | 137.7 | 6.3 | 88.2 | 102.8 | 1.7 | 215.7 | 1.22 | 165.7 | 70.23
14 | 1 | 137.7 | 269.2 | 137.8 | 11.1 | 155.8 | 184.1 | 2.6 | 237.6 | 3.77 | 229.1 | 85.38
14 | 2 | 137.6 | 275.1 | 137.9 | 11.2 | 161.9 | 191.2 | 8.7 | 233.7 | 1.05 | 218.7 | 97.53
14 | 3 | 137.6 | 275.1 | 137.8 | 11.2 | 163.1 | 193.2 | 0.9 | 231.6 | 0.66 | 257.2 | 120.31
14 | 4 | 137.6 | 275.1 | 137.9 | 11.1 | 164.1 | 195.1 | 4.4 | 229.7 | 1.29 | 230.3 | 85.83
15 | 1 | 26.5 | 18.9 | 23.1 | 22.7 | 36.4 | 41 | -15.7 | 521.9 | 312.14 | 294.5 | 316.18
15 | 2 | 20.2 | 1.5 | 20.5 | 0.5 | 4.2 | 4.6 | -6.1 | 53 | 3.04 | 9.7 | 3.61
15 | 3 | 20.2 | 1.8 | 20.6 | 0.5 | 4.2 | 4.4 | -3.5 | 64 | 11.77 | 9.7 | 6.76
15 | 4 | 20.2 | 1.8 | 20.6 | 0.4 | 3.7 | 3.7 | -0.9 | 72.4 | 0 | 9.7 | 3.32