## HENDSV3
Sequence | Pulse | AxBaseStrs | AxDevStrs | RadBaseStrs | RadDevStrs | AxResDef_1 | AxResDef_2 | RadResDef | AxModulus | SD_AxModulus | RadModulus | SD_RadModulus
Number | Group | (kPa) | (kPa) | (kPa) | (kPa) | (um) | (um) | (um) | (MPa) | (MPa) | (MPa) | (MPa)
0 | 1 | 28.9 | 11.6 | 24.1 | 19.9 | 9.2 | 10.3 | -12.2 | 178.5 | 206.76 | 352 | 333.08
0 | 2 | 20.5 | 20.7 | 20.6 | 1.3 | 22.1 | 24.4 | 7 | 133.5 | 9.01 | 31.1 | 12.17
0 | 3 | 20.5 | 20.7 | 20.6 | 1.3 | 29.5 | 30.8 | 7.8 | 103 | 3.49 | 27.9 | 10.39
0 | 4 | 20.5 | 21 | 20.6 | 1.4 | 35.2 | 35.7 | 4.4 | 88.9 | 8.62 | 29.1 | 10.84
1 | 1 | 20.6 | 41.9 | 20.7 | 2.5 | 46.9 | 70.1 | 6.1 | 107.6 | 4.81 | 40.5 | 6.47
1 | 2 | 20.5 | 41.8 | 20.8 | 2.2 | 62.5 | 71.1 | 6.1 | 93.9 | 1.57 | 49.8 | 23.31
1 | 3 | 20.5 | 41.7 | 20.8 | 2.4 | 71.1 | 72.3 | 8.7 | 87.2 | 0.85 | 41.4 | 0
1 | 4 | 20.7 | 41.6 | 20.7 | 2.4 | 71.6 | 72.8 | 7 | 86.4 | 1.4 | 58 | 22.68
2 | 1 | 20.3 | 62.2 | 20.7 | 3.5 | 98.4 | 99.4 | 10.4 | 94.4 | 0.92 | 52.5 | 11.07
2 | 2 | 20.5 | 62 | 20.7 | 3.5 | 100.1 | 100.6 | 6.1 | 92.7 | 0.86 | 95.4 | 32.64
2 | 3 | 20.5 | 61.8 | 20.8 | 3.3 | 100.1 | 101.1 | 9.6 | 92.1 | 0.47 | 53.7 | 8.58
2 | 4 | 20.5 | 61.9 | 20.7 | 3.5 | 101.6 | 102.3 | 13.1 | 91.1 | 0.55 | 39.7 | 0
3 | 1 | 36.6 | 32.9 | 34.4 | 0.2 | 44.7 | 45.2 | 0.9 | 112.7 | 18.91 | 5.7 | 3.61
3 | 2 | 34.5 | 34.7 | 34.8 | 1.9 | 49.1 | 49.8 | 9.6 | 105.3 | 1.57 | 31.1 | 4.97
3 | 3 | 34.5 | 34.5 | 34.6 | 2.1 | 48.4 | 49.3 | 10.4 | 105.9 | 1.32 | 30.6 | 6.45
3 | 4 | 34.5 | 34.7 | 34.6 | 2.1 | 48.8 | 50.1 | 7.8 | 105.3 | 1.61 | 47.1 | 22.05
4 | 1 | 34.5 | 69.1 | 34.6 | 4 | 86.7 | 88.4 | 9.6 | 118.4 | 0.94 | 74.3 | 38.17
4 | 2 | 34.4 | 68.8 | 34.7 | 3.9 | 88.4 | 89.1 | 5.2 | 116.2 | 0.44 | 75.6 | 33.7
4 | 3 | 34.3 | 68.9 | 34.7 | 4 | 88.9 | 90.1 | 9.6 | 115.4 | 0.9 | 64.1 | 10.24
4 | 4 | 34.8 | 68.2 | 34.6 | 4 | 89.9 | 90.4 | 8.7 | 113.6 | 1.16 | 77.8 | 34.72
5 | 1 | 34.5 | 102.8 | 34.7 | 5.7 | 123.1 | 124.8 | 11.3 | 124.4 | 0.43 | 81.6 | 23.09
5 | 2 | 34.5 | 102.7 | 34.7 | 5.7 | 125.8 | 126.7 | 11.3 | 122 | 0.65 | 79.2 | 18.07
5 | 3 | 34.6 | 102.5 | 34.8 | 5.8 | 127.5 | 128.7 | 13.1 | 120 | 0.74 | 66.7 | 0
5 | 4 | 34.5 | 102.7 | 34.7 | 5.9 | 127.7 | 130.2 | 12.2 | 119.5 | 0.62 | 74.1 | 15.06
6 | 1 | 75 | 62.6 | 67.3 | 10 | 53.7 | 54.9 | 8.7 | 179.9 | 39.65 | 218.8 | 124.82
6 | 2 | 68.7 | 68.4 | 68.4 | 3.7 | 65.2 | 65.9 | -4.4 | 156.6 | 0.8 | 101.8 | 34.86
6 | 3 | 68.4 | 68.7 | 68.3 | 3.8 | 64.5 | 65.7 | 9.6 | 158.3 | 2.51 | 70 | 35.96
6 | 4 | 68.5 | 68.8 | 68.3 | 3.8 | 65 | 65.7 | 7.8 | 157.9 | 2.33 | 78.8 | 29.36
7 | 1 | 68.4 | 138.1 | 68.3 | 7.5 | 117.5 | 120.9 | 8.7 | 173.8 | 1.47 | 146.5 | 65.36
7 | 2 | 68.5 | 137.9 | 68.6 | 7.2 | 119.4 | 123.3 | 9.6 | 170.4 | 1.27 | 116 | 18.52
7 | 3 | 68.5 | 137.6 | 68.6 | 7.4 | 121.1 | 125 | 12.2 | 167.8 | 1.6 | 97.6 | 28.46
7 | 4 | 68.5 | 137.7 | 68.6 | 7.3 | 121.9 | 126.3 | 9.6 | 166.6 | 0.69 | 117.8 | 18.82
8 | 1 | 68.4 | 206.1 | 68.8 | 10.3 | 167.3 | 174.8 | 13.1 | 180.7 | 0.96 | 118.5 | 0
8 | 2 | 68.5 | 206.4 | 68.9 | 10.5 | 171.7 | 179 | 11.3 | 176.6 | 0.51 | 144.6 | 33.01
8 | 3 | 68.5 | 206.4 | 68.9 | 10.5 | 174.6 | 182.4 | 13.9 | 173.4 | 0.32 | 114.5 | 13.48
8 | 4 | 68.5 | 206.3 | 68.9 | 10.6 | 176.1 | 184.1 | 14.8 | 171.8 | 0.58 | 109.7 | 16.69
9 | 1 | 108.7 | 62.8 | 101 | -2.3 | 47.6 | 49.6 | 9.6 | 199.6 | 37.66 | 44.4 | 22.13
9 | 2 | 102.7 | 68.8 | 102.3 | 3.9 | 56.2 | 58.9 | 6.1 | 179.4 | 4.25 | 66.7 | 47.14
9 | 3 | 102.6 | 68.8 | 102.4 | 3.7 | 56.2 | 58.6 | 2.6 | 179.8 | 3.24 | 63.6 | 45
9 | 4 | 102.6 | 68.4 | 102.3 | 3.8 | 55.7 | 57.1 | 2.6 | 182 | 1.77 | 90.5 | 57.82
10 | 1 | 102.4 | 102.8 | 102.4 | 5.6 | 79.6 | 83.3 | 8.7 | 189.4 | 1.62 | 96 | 0
10 | 2 | 102.5 | 102.6 | 102.4 | 5.5 | 80.1 | 83 | 3.5 | 188.7 | 0.77 | 131.5 | 51.45
10 | 3 | 102.5 | 102.8 | 102.4 | 5.6 | 79.9 | 83.8 | 3.5 | 188.5 | 2.62 | 135.8 | 53.11
10 | 4 | 102.6 | 102.5 | 102.4 | 5.4 | 79.9 | 83.5 | 6.1 | 188.2 | 0.63 | 123.9 | 57.95
11 | 1 | 102.5 | 206.2 | 102.7 | 10.4 | 143.1 | 152.1 | 12.2 | 209.5 | 0.95 | 131.9 | 26.8
11 | 2 | 102.3 | 206.7 | 102.8 | 10.3 | 144.8 | 153.8 | 10.4 | 207.7 | 0.47 | 153.2 | 32.27
11 | 3 | 102.5 | 206.6 | 102.8 | 10.3 | 145.8 | 155.1 | 9.6 | 206 | 0.46 | 165.9 | 26.5
11 | 4 | 102.4 | 206.8 | 102.8 | 10.2 | 147.3 | 156.8 | 10.4 | 204.1 | 1.3 | 152.3 | 32.09
12 | 1 | 143.5 | 96.8 | 136 | -0.9 | 61.1 | 64.7 | 8.7 | 234.2 | 30.58 | 19.7 | 10.16
12 | 2 | 137.7 | 102.6 | 137.7 | 5.1 | 69.1 | 73.5 | 1.7 | 215.8 | 1.54 | 158.2 | 39.3
12 | 3 | 137.6 | 102.4 | 137.6 | 5.2 | 68.9 | 73.3 | 3.5 | 216.1 | 2.11 | 124.4 | 48.69
12 | 4 | 137.6 | 102.8 | 137.6 | 5.3 | 69.4 | 74 | 7 | 215.2 | 1.65 | 127.3 | 49.79
13 | 1 | 137.5 | 137.6 | 137.4 | 7 | 87.9 | 94.7 | 0.9 | 226.1 | 1.73 | 192.3 | 65.84
13 | 2 | 137.5 | 137.7 | 137.7 | 6.6 | 88.2 | 94.3 | 7.8 | 226.6 | 2.04 | 137 | 51.05
13 | 3 | 137.7 | 137.4 | 137.7 | 6.9 | 88.9 | 94.5 | 3.5 | 224.8 | 1.64 | 212.7 | 52.85
13 | 4 | 137.6 | 137.7 | 137.7 | 6.7 | 89.1 | 95 | 4.4 | 224.4 | 2.2 | 139.4 | 51.95
14 | 1 | 137.4 | 267.9 | 137.7 | 11.5 | 155.1 | 168.7 | 2.6 | 248.2 | 3.26 | 316.8 | 108.44
14 | 2 | 137.5 | 274.8 | 137.7 | 11.4 | 161.7 | 176.6 | 7 | 243.8 | 0.88 | 248.2 | 133.87
14 | 3 | 137.5 | 275.2 | 137.8 | 11.5 | 163.9 | 179.2 | 9.6 | 240.6 | 1.05 | 184.8 | 29.51
14 | 4 | 137.6 | 275.1 | 137.8 | 11.4 | 165.3 | 181 | 7.8 | 238.3 | 0.75 | 236.4 | 88.09
15 | 1 | 26.2 | 19.2 | 23.6 | 23.3 | 30.5 | 30.8 | -13.9 | 564.6 | 336.82 | 491.4 | 320.56
15 | 2 | 20.2 | 1.5 | 20.6 | 0.4 | 3.2 | 3.2 | 7 | 75.5 | 14.42 | 8.5 | 3.32
15 | 3 | 20.3 | 1.5 | 20.6 | 0.4 | 3.7 | 2.4 | 5.2 | 127.5 | 141.53 | 8.5 | 3.32
15 | 4 | 20.3 | 1.5 | 20.6 | 0.5 | 3.2 | 3.7 | 0 | 70.4 | 15.79 | 11.3 | 4.43