## HEDSV
UNIVERSITY OF ILLINOIS
IPC Universal Testing Machine (UTM V2.13B9)
[F044] Vx.xx FastCell Stress Stage Test
Wednesday March 22 | 2017 11:44 AM
specimen identification: Hedsv
specimen length (mm): 150.0
specimen diameter (mm): 150.0
comment: 4
comment:
comment:
comment:
comment:
comment:
comment:
comment:
comment:
comment:
comment:
acquisition timebase [1..4ms]: 1
loading rest period (ms): 900
stress program file name: C:\FASTCELL\VERT1.TXT
archive binary file name: C:\FASTCELL\UTM44BIN\HEDSV.BIN
ASCII output data file name: C:\FASTCELL\UTM44CSV\HEDSV.CSV
test variant description: YHB
final reading of measured parameters:
prog sequence pulse count | -6 | axial base stress (kPa) | 20
axial_1 lvdt % full scale | 99 | axial deviator stress (kPa) | 2
axial_2 lvdt % full scale | 100 | radial base stress (kPa) | 21
radial lvdt % full scale | 50 | radial deviator stress (kPa) | 1
actuator lvdt % full scale | 67 | axial_1 resil deform'n (æm) | 3
axial resil modulus (MPa) | 79.5 | axial_2 resil deform'n (æm) | 3
radial resil modulus (MPa) | 12.7 | diam resilient deform'n (æm) | 5
temperature (øC) | 0
Sequence | Pulse | AxBaseStrs | AxDevStrs | RadBaseStrs | RadDevStrs | AxResDef_1 | AxResDef_2 | RadResDef | AxModulus | SD_AxModulus | RadModulus | SD_RadModulus
Number | Group | (kPa) | (kPa) | (kPa) | (kPa) | (um) | (um) | (um) | (MPa) | (MPa) | (MPa) | (MPa)
0 | 1 | 29 | 11.5 | 24.4 | 19.8 | 0 | 0 | -18.3 | 0 | 0 | 348.2 | 229.54
0 | 2 | 20.6 | 20.9 | 20.6 | 1.3 | 0 | 0 | 7 | 0 | 0 | 32.5 | 12.72
0 | 3 | 20.5 | 20.9 | 20.7 | 1.3 | 0 | 0 | 2.6 | 0 | 0 | 37.2 | 12.72
0 | 4 | 20.5 | 20.9 | 20.6 | 1.6 | 0 | 0 | 7 | 0 | 0 | 38.2 | 14.94
1 | 1 | 20.6 | 41.8 | 20.7 | 2.5 | 0 | 0 | 5.2 | 0 | 0 | 43.4 | 0
1 | 2 | 20.5 | 41.7 | 20.7 | 2.5 | 0 | 0 | 7 | 0 | 0 | 59.4 | 23.24
1 | 3 | 20.5 | 41.7 | 20.8 | 2.5 | 0 | 0 | 7.8 | 0 | 0 | 57.9 | 27.09
1 | 4 | 20.5 | 41.8 | 20.8 | 2.4 | 0 | 0 | 7.8 | 0 | 0 | 55.2 | 25.83
2 | 1 | 20.6 | 61.9 | 20.7 | 3.6 | 0 | 0 | 8.7 | 0 | 0 | 71 | 31.66
2 | 2 | 20.5 | 62.1 | 20.7 | 3.7 | 0 | 0 | 10.4 | 0 | 0 | 55.2 | 11.62
2 | 3 | 20.5 | 61.7 | 20.7 | 3.6 | 0 | 0 | 7.8 | 0 | 0 | 75.2 | 28.01
2 | 4 | 20.5 | 61.9 | 20.8 | 3.5 | 6.1 | 0 | -3.5 | 3042.2 | 0 | 68.7 | 30.64
3 | 1 | 36.7 | 32.8 | 34.3 | 0.4 | 0 | 0 | 10.4 | 0 | 0 | 6.1 | 1.29
3 | 2 | 34.7 | 34.5 | 34.7 | 2 | 0 | 0 | 6.1 | 0 | 0 | 54.9 | 18.81
3 | 3 | 34.5 | 34.9 | 34.6 | 2.1 | 0 | 0 | 5.2 | 0 | 0 | 41.2 | 18.38
3 | 4 | 34.5 | 34.7 | 34.6 | 2.2 | 0 | 0 | 10.4 | 0 | 0 | 32.4 | 6.82
4 | 1 | 34.5 | 69 | 34.6 | 4.1 | 19 | 0 | 8.7 | 1089.6 | 67.68 | 70.7 | 0
4 | 2 | 34.7 | 68.5 | 34.7 | 4 | 22.5 | 0 | 8.7 | 915.9 | 26.97 | 68.7 | 0
4 | 3 | 34.6 | 68.7 | 34.7 | 3.9 | 26.4 | 1 | 3.5 | 754 | 31.07 | 103.8 | 43.98
4 | 4 | 34.4 | 68.8 | 34.6 | 4 | 30.5 | 4.2 | 8.7 | 596.3 | 33.12 | 79 | 35.23
5 | 1 | 34.5 | 103 | 34.6 | 5.7 | 70.8 | 43.2 | 12.2 | 271.7 | 15.26 | 72.6 | 14.76
5 | 2 | 34.7 | 102.4 | 34.8 | 5.6 | 80.8 | 53 | 10.4 | 229.5 | 2.81 | 83.2 | 17.52
5 | 3 | 34.7 | 102.6 | 34.8 | 5.7 | 94 | 64.7 | 10.4 | 193.9 | 2.11 | 85.8 | 18.07
5 | 4 | 34.6 | 102.7 | 34.7 | 5.9 | 103.1 | 72.8 | 13.1 | 175.2 | 1.22 | 70.7 | 18.44
6 | 1 | 75.2 | 62.4 | 67.3 | 9.4 | 54.5 | 47.9 | 7.8 | 187.9 | 35.31 | 171.9 | 151.99
6 | 2 | 68.7 | 68.4 | 68.3 | 4 | 67.4 | 52.5 | 2.6 | 171.2 | 1.46 | 83.6 | 31.17
6 | 3 | 68.5 | 69 | 68.3 | 3.9 | 67.4 | 53.7 | 7 | 170.9 | 1.87 | 94.7 | 37.07
6 | 4 | 68.5 | 68.7 | 68.3 | 3.9 | 66.7 | 54 | 5.2 | 170.7 | 1.44 | 103.8 | 43.98
7 | 1 | 68.5 | 137.5 | 68.4 | 7.5 | 121.4 | 114 | 9.6 | 175.3 | 2.28 | 120.7 | 19.27
7 | 2 | 68.5 | 137.5 | 68.5 | 7.3 | 124.1 | 118.7 | 9.6 | 170 | 0.38 | 116.9 | 18.67
7 | 3 | 68.5 | 137.7 | 68.6 | 7.3 | 125.8 | 120.1 | 2.6 | 168 | 0.75 | 217.1 | 74.69
7 | 4 | 68.4 | 137.7 | 68.5 | 7.2 | 126.7 | 121.4 | 8.7 | 166.6 | 1.07 | 123.2 | 0
8 | 1 | 68.4 | 205.8 | 68.7 | 10.3 | 174.8 | 168.3 | 13.1 | 180 | 1.2 | 124.4 | 32.46
8 | 2 | 68.5 | 206.4 | 68.8 | 10.2 | 179 | 172.2 | 13.9 | 176.3 | 0.7 | 111.3 | 13.1
8 | 3 | 68.5 | 206.6 | 68.9 | 10.3 | 183.6 | 176.6 | 13.9 | 172.1 | 0.41 | 112.6 | 13.25
8 | 4 | 68.5 | 206.7 | 68.9 | 10.3 | 184.9 | 177.3 | 12.2 | 171.3 | 0.52 | 130.4 | 26.5
9 | 1 | 108.7 | 62.9 | 100.9 | -1.6 | 50.5 | 47.1 | 3.5 | 199.8 | 40.53 | 41.9 | 21.01
9 | 2 | 102.4 | 69.1 | 102.3 | 4 | 60.1 | 56.9 | 7 | 177.2 | 0.83 | 96.2 | 37.62
9 | 3 | 102.6 | 68.5 | 102.3 | 3.9 | 59.3 | 55.9 | 9.6 | 178.4 | 2.54 | 62.2 | 9.94
9 | 4 | 102.5 | 68.9 | 102.3 | 4.1 | 58.4 | 55.4 | 3.5 | 181.6 | 1.63 | 99 | 38.73
10 | 1 | 102.5 | 102.8 | 102.4 | 5.7 | 84 | 80.3 | 0 | 187.7 | 0.76 | 138.6 | 54.22
10 | 2 | 102.6 | 102.4 | 102.3 | 5.7 | 84 | 80.8 | 2.6 | 186.3 | 1.38 | 156.8 | 53.67
10 | 3 | 102.6 | 102.6 | 102.4 | 5.6 | 83.8 | 80.3 | 5.2 | 187.6 | 1.59 | 134.3 | 52.56
10 | 4 | 102.5 | 102.7 | 102.4 | 5.6 | 84.2 | 80.6 | 0.9 | 187 | 2.77 | 153.5 | 52.56
11 | 1 | 102.5 | 205.4 | 102.7 | 10.3 | 149.5 | 145.8 | 9.6 | 208.7 | 1.55 | 165.9 | 26.5
11 | 2 | 102.7 | 206.4 | 102.8 | 10.2 | 151.9 | 147.7 | 7.8 | 206.7 | 0.96 | 187.5 | 96.27
11 | 3 | 102.7 | 206.6 | 102.9 | 10.2 | 153.6 | 149.2 | 10.4 | 204.7 | 1.54 | 152.3 | 32.09
11 | 4 | 102.7 | 206.5 | 102.8 | 10.3 | 154.6 | 150.2 | 8.7 | 203.3 | 1.37 | 176.8 | 0
12 | 1 | 143.8 | 96.4 | 135.8 | -0.4 | 64 | 63 | 7 | 230.9 | 30.35 | 4.8 | 2.71
12 | 2 | 137.6 | 102.6 | 137.6 | 5.2 | 72.5 | 70.6 | 1.7 | 215.1 | 2.97 | 161.8 | 40.2
12 | 3 | 137.5 | 102.7 | 137.5 | 5.3 | 72.3 | 70.6 | 2.6 | 215.7 | 3.41 | 145.5 | 49.79
12 | 4 | 137.5 | 102.6 | 137.6 | 5.2 | 72.3 | 70.6 | 1.7 | 215.5 | 1.84 | 124.4 | 48.69
13 | 1 | 137.5 | 137.3 | 137.5 | 7 | 93.5 | 91.3 | 2.6 | 222.8 | 1.98 | 144.2 | 53.76
13 | 2 | 137.6 | 137.3 | 137.7 | 6.8 | 92.3 | 90.6 | 8.7 | 225.2 | 1.97 | 117.2 | 0
13 | 3 | 137.7 | 137.5 | 137.6 | 6.9 | 92.6 | 90.6 | 4.4 | 225.3 | 2.37 | 141.8 | 52.85
13 | 4 | 137.4 | 138 | 137.5 | 7 | 93 | 91.8 | 8.7 | 223.9 | 2.24 | 156.3 | 80.63
14 | 1 | 137.5 | 267.1 | 137.8 | 11.2 | 162.4 | 161.4 | 2.6 | 247.5 | 3.69 | 257.2 | 120.31
14 | 2 | 137.7 | 274.8 | 137.7 | 11.3 | 169.7 | 168 | 8.7 | 244.1 | 1.01 | 193.9 | 0
14 | 3 | 137.6 | 275.2 | 137.7 | 11.3 | 172.4 | 170.2 | 10.4 | 240.9 | 0.77 | 194.9 | 112.55
14 | 4 | 137.6 | 274.8 | 137.7 | 11.5 | 173.6 | 171.2 | 5.2 | 239.1 | 0.75 | 199 | 0
15 | 1 | 26.2 | 19.2 | 23.8 | 23.4 | 30.8 | 30 | -16.5 | 409.3 | 364.21 | 411.4 | 272.9
15 | 2 | 20.5 | 1.7 | 20.6 | 0.4 | 2.2 | 2.9 | 1.7 | 111.4 | 53.6 | 12.7 | 3.16
15 | 3 | 20.2 | 1.7 | 20.6 | 0.2 | 3.7 | 3.4 | 0.9 | 72.8 | 16.8 | 4.8 | 1.81
15 | 4 | 20.2 | 1.7 | 20.6 | 0.5 | 3.2 | 3.4 | 5.2 | 79.5 | 20.75 | 12.7 | 4.98