## 3
Step | HorizontalConfining [kPa] | Vertical dynamic [kPa] | Vertical Confining [kPa] | Confining pressure [kPa] | Confining pressure [psi] | Bulk stress [kPa] | Bulk stress [psi] | Deviator stress [psi] | Resilient displ 1 [μm] | Resilient displ 2 [μm] | Resilient displ 1 [mm] | Resilient displ 2 [mm] | Resilient avg displ [mm] | Resilient strain [] | Resilient modulus [psi] | Resilient modulus [MPa]
before confining
after confining
1 |  |  |  | #DIV/0! | #DIV/0! | #DIV/0! | #DIV/0! | 0 |  |  | 0 | 0 | 0 | 0 | #DIV/0! | #DIV/0!
2 |  |  |  | #DIV/0! | #DIV/0! | #DIV/0! | #DIV/0! | 0 |  |  | 0 | 0 | 0 | 0 | #DIV/0! | #DIV/0!
3 |  |  |  | #DIV/0! | #DIV/0! | #DIV/0! | #DIV/0! | 0 |  |  | 0 | 0 | 0 | 0 | #DIV/0! | #DIV/0!
4 |  |  |  | #DIV/0! | #DIV/0! | #DIV/0! | #DIV/0! | 0 |  |  | 0 | 0 | 0 | 0 | #DIV/0! | #DIV/0!
5 |  |  |  | #DIV/0! | #DIV/0! | #DIV/0! | #DIV/0! | 0 |  |  | 0 | 0 | 0 | 0 | #DIV/0! | #DIV/0!
6 |  |  |  | #DIV/0! | #DIV/0! | #DIV/0! | #DIV/0! | 0 |  |  | 0 | 0 | 0 | 0 | #DIV/0! | #DIV/0!
7 |  |  |  | #DIV/0! | #DIV/0! | #DIV/0! | #DIV/0! | 0 |  |  | 0 | 0 | 0 | 0 | #DIV/0! | #DIV/0!
8 |  |  |  | #DIV/0! | #DIV/0! | #DIV/0! | #DIV/0! | 0 |  |  | 0 | 0 | 0 | 0 | #DIV/0! | #DIV/0!
9 |  |  |  | #DIV/0! | #DIV/0! | #DIV/0! | #DIV/0! | 0 |  |  | 0 | 0 | 0 | 0 | #DIV/0! | #DIV/0!
10 |  |  |  | #DIV/0! | #DIV/0! | #DIV/0! | #DIV/0! | 0 |  |  | 0 | 0 | 0 | 0 | #DIV/0! | #DIV/0!
11 |  |  |  | #DIV/0! | #DIV/0! | #DIV/0! | #DIV/0! | 0 |  |  | 0 | 0 | 0 | 0 | #DIV/0! | #DIV/0!
12 |  |  |  | #DIV/0! | #DIV/0! | #DIV/0! | #DIV/0! | 0 |  |  | 0 | 0 | 0 | 0 | #DIV/0! | #DIV/0!
13 |  |  |  | #DIV/0! | #DIV/0! | #DIV/0! | #DIV/0! | 0 |  |  | 0 | 0 | 0 | 0 | #DIV/0! | #DIV/0!
14 |  |  |  | #DIV/0! | #DIV/0! | #DIV/0! | #DIV/0! | 0 |  |  | 0 | 0 | 0 | 0 | #DIV/0! | #DIV/0!
15 |  |  |  | #DIV/0! | #DIV/0! | #DIV/0! | #DIV/0! | 0 |  |  | 0 | 0 | 0 | 0 | #DIV/0! | #DIV/0!
[12 empty] | Volume [m^3] | Unit weight [kN/m3] | Mass [kN] | Mass [kg] | Mass [kg/layer]
[12 empty] | 0.002650719 | 22.1 | 0.05858089 | 5.971548 | 1.990516

## 2
Step | HorizontalConfining [kPa] | Vertical dynamic [kPa] | Vertical Confining [kPa] | Confining pressure [kPa] | Confining pressure [psi] | Bulk stress [kPa] | Bulk stress [psi] | Deviator stress [psi] | Resilient displ 1 [μm] | Resilient displ 2 [μm] | Resilient displ 1 [mm] | Resilient displ 2 [mm] | Resilient avg displ [mm] | Resilient strain [] | Resilient modulus [psi] | Resilient modulus [MPa]
before confining
after confining
1 | 20.6 | 20.8 | 20.7 | 20.65 | 2.994924 | 82.75 | 12.00145 | 3.016679 | 32.3 |  | 0.0323 | 0 | 0.01615 | 0.0002153333 | 14009.34 | 2031.812
2 | 20.6 | 42.2 | 20.3 | 20.45 | 2.965917 | 103.55 | 15.01813 | 6.120377 | 70.3 |  | 0.0703 | 0 | 0.03515 | 0.0004686667 | 13059.13 | 1893.999
3 | 20.7 | 62.1 | 20.5 | 20.6 | 2.987672 | 123.9 | 17.96954 | 9.006526 | 108.4 |  | 0.1084 | 0 | 0.0542 | 0.0007226667 | 12462.91 | 1807.528
4 | 34.7 | 34.6 | 34.7 | 34.7 | 5.032632 | 138.7 | 20.11603 | 5.018129 | 50.8 |  | 0.0508 | 0 | 0.0254 | 0.0003386667 | 14817.31 | 2148.994
5 | 34.8 | 68.5 | 34.6 | 34.7 | 5.032632 | 172.6 | 25.03263 | 9.934735 | 92.8 |  | 0.0928 | 0 | 0.0464 | 0.0006186667 | 16058.3 | 2328.978
6 | 34.7 | 102.8 | 34.6 | 34.65 | 5.025381 | 206.75 | 29.9855 | 14.90935 | 133.6 |  | 0.1336 | 0 | 0.0668 | 0.0008906667 | 16739.54 | 2427.78
7 | 68.6 | 68.8 | 68.5 | 68.55 | 9.941987 | 274.45 | 39.80421 | 9.978245 | 65.7 |  | 0.0657 | 0 | 0.03285 | 0.000438 | 22781.38 | 3304.044
8 | 68.6 | 137.5 | 68.7 | 68.65 | 9.95649 | 343.45 | 49.81146 | 19.94199 | 123.8 |  | 0.1238 | 0 | 0.0619 | 0.0008253333 | 24162.34 | 3504.328
9 | 68.9 | 206.1 | 68.7 | 68.8 | 9.978245 | 412.5 | 59.82596 | 29.89123 | 178.8 |  | 0.1788 | 0 | 0.0894 | 0.001192 | 25076.53 | 3636.915
10 | 102.3 | 68.9 | 102.6 | 102.45 | 14.85859 | 376.25 | 54.56853 | 9.992748 | 56.4 |  | 0.0564 | 0 | 0.0282 | 0.000376 | 26576.46 | 3854.454
11 | 102.3 | 102.5 | 102.6 | 102.45 | 14.85859 | 409.85 | 59.44162 | 14.86584 | 80.3 |  | 0.0803 | 0 | 0.04015 | 0.0005353333 | 27769.32 | 4027.458
12 | 102.9 | 206.6 | 102.5 | 102.7 | 14.89485 | 514.7 | 74.6483 | 29.96374 | 147.5 |  | 0.1475 | 0 | 0.07375 | 0.0009833333 | 30471.6 | 4419.377
13 | 137.6 | 102.7 | 137.5 | 137.55 | 19.94924 | 515.35 | 74.74257 | 14.89485 | 68.4 |  | 0.0684 | 0 | 0.0342 | 0.000456 | 32664.15 | 4737.367
14 | 137.7 | 137.3 | 137.6 | 137.65 | 19.96374 | 550.25 | 79.80421 | 19.91298 | 88.2 |  | 0.0882 | 0 | 0.0441 | 0.000588 | 33865.61 | 4911.619
15 | 137.9 | 275.1 | 137.6 | 137.75 | 19.97825 | 688.35 | 99.83321 | 39.89848 | 164.1 |  | 0.1641 | 0 | 0.08205 | 0.001094 | 36470.27 | 5289.379
[12 empty] | Volume [m^3] | Unit weight [kN/m3] | Mass [kN] | Mass [kg] | Mass [kg/layer]
[12 empty] | 0.002650719 | 22.1 | 0.05858089 | 5.971548 | 1.990516

## 1
Step | HorizontalConfining [kPa] | Vertical dynamic [kPa] | Vertical Confining [kPa] | Confining pressure [kPa] | Confining pressure [psi] | Bulk stress [kPa] | Bulk stress [psi] | Deviator stress [psi] | Resilient displ 1 [μm] | Resilient displ 2 [μm] | Resilient displ 1 [mm] | Resilient displ 2 [mm] | Resilient avg displ [mm] | Resilient strain [] | Resilient modulus [psi] | Resilient modulus [MPa]
before confining
after confining
1 | 20.6 | 21 | 20.5 | 20.55 | 2.980421 | 82.65 | 11.98695 | 3.045685 | 35.2 | 35.7 | 0.0352 | 0.0357 | 0.03545 | 0.0002363333 | 12887.24 | 88.85755
2 | 20.7 | 41.6 | 20.7 | 20.7 | 3.002175 | 103.7 | 15.03988 | 6.033358 | 71.6 | 72.8 | 0.0716 | 0.0728 | 0.0722 | 0.0004813333 | 12534.68 | 86.42659
3 | 20.7 | 61.9 | 20.5 | 20.6 | 2.987672 | 123.7 | 17.94054 | 8.97752 | 101.6 | 102.3 | 0.1016 | 0.1023 | 0.10195 | 0.0006796667 | 13208.71 | 91.07406
4 | 34.6 | 34.7 | 34.5 | 34.55 | 5.010877 | 138.35 | 20.06526 | 5.032632 | 48.8 | 50.1 | 0.0488 | 0.0501 | 0.04945 | 0.0003296667 | 15265.82 | 105.2578
5 | 34.6 | 68.2 | 34.8 | 34.7 | 5.032632 | 172.3 | 24.98912 | 9.891226 | 89.9 | 90.4 | 0.0899 | 0.0904 | 0.09015 | 0.000601 | 16457.95 | 113.4775
6 | 34.7 | 102.7 | 34.5 | 34.6 | 5.018129 | 206.5 | 29.94924 | 14.89485 | 127.7 | 130.2 | 0.1277 | 0.1302 | 0.12895 | 0.0008596667 | 17326.31 | 119.4649
7 | 68.3 | 68.8 | 68.5 | 68.4 | 9.920232 | 274 | 39.73894 | 9.978245 | 65 | 65.7 | 0.065 | 0.0657 | 0.06535 | 0.0004356667 | 22903.39 | 157.9189
8 | 68.6 | 137.7 | 68.5 | 68.55 | 9.941987 | 343.35 | 49.79695 | 19.97099 | 121.9 | 126.3 | 0.1219 | 0.1263 | 0.1241 | 0.0008273333 | 24138.99 | 166.4384
9 | 68.9 | 206.3 | 68.5 | 68.7 | 9.963742 | 412.4 | 59.81146 | 29.92023 | 176.1 | 184.1 | 0.1761 | 0.1841 | 0.1801 | 0.001200667 | 24919.68 | 171.8212
10 | 102.3 | 68.4 | 102.6 | 102.45 | 14.85859 | 375.75 | 54.49601 | 9.920232 | 55.7 | 57.1 | 0.0557 | 0.0571 | 0.0564 | 0.000376 | 26383.6 | 181.9149
11 | 102.4 | 102.5 | 102.6 | 102.5 | 14.86584 | 410 | 59.46338 | 14.86584 | 79.9 | 83.5 | 0.0799 | 0.0835 | 0.0817 | 0.0005446667 | 27293.47 | 188.1885
12 | 102.8 | 206.8 | 102.4 | 102.6 | 14.88035 | 514.6 | 74.63379 | 29.99275 | 147.3 | 156.8 | 0.1473 | 0.1568 | 0.15205 | 0.001013667 | 29588.37 | 204.0118
13 | 137.6 | 102.8 | 137.6 | 137.6 | 19.95649 | 515.6 | 74.77883 | 14.90935 | 69.4 | 74 | 0.0694 | 0.074 | 0.0717 | 0.000478 | 31191.12 | 215.0628
14 | 137.7 | 137.7 | 137.6 | 137.65 | 19.96374 | 550.65 | 79.86222 | 19.97099 | 89.1 | 95 | 0.0891 | 0.095 | 0.09205 | 0.0006136667 | 32543.72 | 224.3889
15 | 137.8 | 275.1 | 137.6 | 137.7 | 19.97099 | 688.2 | 99.81146 | 39.89848 | 165.3 | 181 | 0.1653 | 0.181 | 0.17315 | 0.001154333 | 34564.09 | 238.3194
[12 empty] | Volume [m^3] | Unit weight [kN/m3] | Mass [kN] | Mass [kg] | Mass [kg/layer]
[12 empty] | 0.002650719 | 22.1 | 0.05858089 | 5.971548 | 1.990516