## 2
Step | HorizontalConfining [kPa] | Vertical dynamic [kPa] | Vertical Confining [kPa] | Confining pressure [kPa] | Confining pressure [psi] | Bulk stress [kPa] | Bulk stress [psi] | Deviator stress [psi] | Resilient displ 1 [μm] | Resilient displ 2 [μm] | Resilient displ 1 [mm] | Resilient displ 2 [mm] | Resilient avg displ [mm] | Resilient strain [] | Resilient modulus [psi] | Resilient modulus [MPa]
before confining
after confining
1 | 20.6 | 20.5 | 20.7 | 20.65 | 2.994924 | 82.45 | 11.95794 | 2.973169 | 46.2 | 76.2 | 0.0462 | 0.0762 | 0.0612 | 0.000308 | 9653.146 | 66.55844
2 | 20.7 | 41.9 | 20.6 | 20.65 | 2.994924 | 103.85 | 15.06164 | 6.076867 | 86 | 130.6 | 0.086 | 0.1306 | 0.1083 | 0.0005733333 | 10599.19 | 73.0814
3 | 20.9 | 61.6 | 20.7 | 20.8 | 3.016679 | 124 | 17.98405 | 8.93401 | 115.5 | 170.5 | 0.1155 | 0.1705 | 0.143 | 0.00077 | 11602.61 | 80
4 | 34.8 | 34.5 | 34.7 | 34.75 | 5.039884 | 138.75 | 20.12328 | 5.003626 | 53.5 | 72 | 0.0535 | 0.072 | 0.06275 | 0.0003566667 | 14028.86 | 96.72897
5 | 34.8 | 68.5 | 34.7 | 34.75 | 5.039884 | 172.75 | 25.05439 | 9.934735 | 96.9 | 127.7 | 0.0969 | 0.1277 | 0.1123 | 0.000646 | 15378.85 | 106.0372
6 | 34.8 | 103 | 34.6 | 34.7 | 5.032632 | 207.1 | 30.03626 | 14.93836 | 137.5 | 178.8 | 0.1375 | 0.1788 | 0.15815 | 0.0009166667 | 16296.39 | 112.3636
7 | 68.6 | 68.7 | 68.7 | 68.65 | 9.95649 | 274.65 | 39.83321 | 9.963742 | 66.7 | 79.1 | 0.0667 | 0.0791 | 0.0729 | 0.0004446667 | 22407.22 | 154.4978
8 | 68.7 | 137.6 | 68.5 | 68.6 | 9.949239 | 343.4 | 49.80421 | 19.95649 | 125 | 149.2 | 0.125 | 0.1492 | 0.1371 | 0.0008333333 | 23947.79 | 165.12
9 | 68.9 | 206.7 | 68.4 | 68.65 | 9.95649 | 412.65 | 59.84772 | 29.97825 | 181.2 | 216.8 | 0.1812 | 0.2168 | 0.199 | 0.001208 | 24816.43 | 171.1093
10 | 102.5 | 69.1 | 102.5 | 102.5 | 14.86584 | 376.6 | 54.61929 | 10.02175 | 55.4 | 66.2 | 0.0554 | 0.0662 | 0.0608 | 0.0003693333 | 27134.72 | 187.0939
11 | 102.6 | 102.6 | 102.6 | 102.6 | 14.88035 | 410.4 | 59.52139 | 14.88035 | 80.6 | 94.5 | 0.0806 | 0.0945 | 0.08755 | 0.0005373333 | 27692.96 | 190.9429
12 | 103 | 206.5 | 102.7 | 102.85 | 14.91661 | 515.05 | 74.69906 | 29.94924 | 149.5 | 176.6 | 0.1495 | 0.1766 | 0.16305 | 0.0009966667 | 30049.4 | 207.1906
13 | 137.7 | 102.6 | 137.6 | 137.65 | 19.96374 | 515.55 | 74.77157 | 14.88035 | 68.4 | 80.1 | 0.0684 | 0.0801 | 0.07425 | 0.000456 | 32632.34 | 225
14 | 137.7 | 137.7 | 137.5 | 137.6 | 19.95649 | 550.5 | 79.84046 | 19.97099 | 89.1 | 103.8 | 0.0891 | 0.1038 | 0.09645 | 0.000594 | 33621.2 | 231.8182
15 | 138 | 275.3 | 137.6 | 137.8 | 19.9855 | 688.7 | 99.88397 | 39.92748 | 167.3 | 196.1 | 0.1673 | 0.1961 | 0.1817 | 0.001115333 | 35798.7 | 246.832
[12 empty] | Volume [m^3] | Unit weight [kN/m3] | Mass [kN] | Mass [kg] | Mass [kg/layer]
[12 empty] | 0.002650719 | 22.1 | 0.05858089 | 5.971548 | 1.990516

## 1
Step | HorizontalConfining [kPa] | Vertical dynamic [kPa] | Vertical Confining [kPa] | Confining pressure [kPa] | Confining pressure [psi] | Bulk stress [kPa] | Bulk stress [psi] | Deviator stress [psi] | Resilient displ 1 [μm] | Resilient displ 2 [μm] | Resilient displ 1 [mm] | Resilient displ 2 [mm] | Resilient avg displ [mm] | Resilient strain [] | Resilient modulus [psi] | Resilient modulus [MPa]
before confining
after confining
1 | 20.5 | 20.7 | 20.5 | 20.5 | 2.973169 | 82.2 | 11.92168 | 3.002175 | 38.5 | 39 | 0.0385 | 0.039 | 0.03875 | 0.0002583333 | 11621.32 | 1685.471
2 | 20.6 | 41.7 | 20.6 | 20.6 | 2.987672 | 103.5 | 15.01088 | 6.047861 | 70.2 | 70.6 | 0.0702 | 0.0706 | 0.0704 | 0.0004693333 | 12886.07 | 1868.9
3 | 20.8 | 61.8 | 20.6 | 20.7 | 3.002175 | 123.9 | 17.96954 | 8.963017 | 97.5 | 97.7 | 0.0975 | 0.0977 | 0.0976 | 0.0006506667 | 13775.13 | 1997.843
4 | 34.6 | 34.6 | 34.6 | 34.6 | 5.018129 | 138.4 | 20.07252 | 5.018129 | 46.7 | 46.6 | 0.0467 | 0.0466 | 0.04665 | 0.000311 | 16135.46 | 2340.169
5 | 34.6 | 68.5 | 34.6 | 34.6 | 5.018129 | 172.3 | 24.98912 | 9.934735 | 84 | 86.4 | 0.084 | 0.0864 | 0.0852 | 0.000568 | 17490.73 | 2536.727
6 | 34.7 | 102.5 | 34.8 | 34.75 | 5.039884 | 206.75 | 29.9855 | 14.86584 | 124.5 | 122.6 | 0.1245 | 0.1226 | 0.12355 | 0.0008236667 | 18048.37 | 2617.603
7 | 68.6 | 68.7 | 68.5 | 68.55 | 9.941987 | 274.35 | 39.7897 | 9.963742 | 61.5 | 61.1 | 0.0615 | 0.0611 | 0.0613 | 0.0004086667 | 24381.1 | 3536.055
8 | 68.7 | 137.3 | 68.8 | 68.75 | 9.970993 | 343.55 | 49.82596 | 19.91298 | 116.5 | 116.5 | 0.1165 | 0.1165 | 0.1165 | 0.0007766667 | 25639.03 | 3718.496
9 | 68.6 | 206.5 | 68.5 | 68.55 | 9.941987 | 412.15 | 59.7752 | 29.94924 | 167.3 | 168 | 0.1673 | 0.168 | 0.16765 | 0.001117667 | 26796.22 | 3886.326
10 | 102.6 | 68.8 | 102.8 | 102.7 | 14.89485 | 376.9 | 54.6628 | 9.978245 | 53.7 | 53.5 | 0.0537 | 0.0535 | 0.0536 | 0.0003573333 | 27924.19 | 4049.919
11 | 102.6 | 102.6 | 102.6 | 102.6 | 14.88035 | 410.4 | 59.52139 | 14.88035 | 76.7 | 76.7 | 0.0767 | 0.0767 | 0.0767 | 0.0005113333 | 29101.07 | 4220.605
12 | 102.6 | 206.5 | 102.7 | 102.65 | 14.8876 | 514.45 | 74.61204 | 29.94924 | 138.9 | 141.4 | 0.1389 | 0.1414 | 0.14015 | 0.0009343333 | 32054.13 | 4648.894
13 | 137.5 | 102.4 | 137.6 | 137.55 | 19.94924 | 515.05 | 74.69906 | 14.85134 | 65.7 | 65.9 | 0.0657 | 0.0659 | 0.0658 | 0.0004386667 | 33855.64 | 4910.173
14 | 137.7 | 137.4 | 137.7 | 137.7 | 19.97099 | 550.5 | 79.84046 | 19.92748 | 84.7 | 85.7 | 0.0847 | 0.0857 | 0.0852 | 0.000568 | 35083.6 | 5088.267
15 | 137.7 | 275.1 | 137.6 | 137.65 | 19.96374 | 688.05 | 99.7897 | 39.89848 | 156.8 | 161.2 | 0.1568 | 0.1612 | 0.159 | 0.00106 | 37640.07 | 5459.039
[12 empty] | Volume [m^3] | Unit weight [kN/m3] | Mass [kN] | Mass [kg] | Mass [kg/layer]
[12 empty] | 0.002650719 | 22.1 | 0.05858089 | 5.971548 | 1.990516