## 2
Step | HorizontalConfining [kPa] | Vertical dynamic [kPa] | Vertical Confining [kPa] | Confining pressure [kPa] | Confining pressure [psi] | Bulk stress [kPa] | Bulk stress [psi] | Deviator stress [psi] | Resilient displ 1 [μm] | Resilient displ 2 [μm] | Resilient displ 1 [mm] | Resilient displ 2 [mm] | Resilient avg displ [mm] | Resilient strain [] | Resilient modulus [psi] | Resilient modulus [MPa]
before confining
after confining
1 | 20.6 | 20.5 | 20.8 | 20.7 | 3.002175 | 82.6 | 11.9797 | 2.973169 | 38.4 | 41.8 | 0.0384 | 0.0418 | 0.0401 | 0.0002673333 | 11121.58 | 76.68329
2 | 20.7 | 41.6 | 20.6 | 20.65 | 2.994924 | 103.55 | 15.01813 | 6.033358 | 70.9 | 80.1 | 0.0709 | 0.0801 | 0.0755 | 0.0005033333 | 11986.8 | 82.64901
3 | 20.8 | 61.7 | 20.6 | 20.7 | 3.002175 | 123.8 | 17.95504 | 8.948513 | 100.5 | 112.8 | 0.1005 | 0.1128 | 0.10665 | 0.000711 | 12585.81 | 86.77918
4 | 34.8 | 35 | 34.5 | 34.65 | 5.025381 | 138.95 | 20.15228 | 5.076142 | 45.9 | 52 | 0.0459 | 0.052 | 0.04895 | 0.0003263333 | 15555.08 | 107.2523
5 | 34.9 | 68.8 | 34.6 | 34.75 | 5.039884 | 173.05 | 25.0979 | 9.978245 | 83.8 | 93.8 | 0.0838 | 0.0938 | 0.0888 | 0.000592 | 16855.14 | 116.2162
6 | 34.8 | 102.8 | 34.5 | 34.65 | 5.025381 | 206.75 | 29.9855 | 14.90935 | 120.1 | 131.9 | 0.1201 | 0.1319 | 0.126 | 0.00084 | 17749.23 | 122.381
7 | 68.6 | 68.9 | 68.5 | 68.55 | 9.941987 | 274.55 | 39.81871 | 9.992748 | 58.6 | 64.2 | 0.0586 | 0.0642 | 0.0614 | 0.0004093333 | 24412.25 | 168.3225
8 | 68.7 | 137.6 | 68.5 | 68.6 | 9.949239 | 343.4 | 49.80421 | 19.95649 | 112.1 | 121.4 | 0.1121 | 0.1214 | 0.11675 | 0.0007783333 | 25640.03 | 176.788
9 | 68.6 | 206.7 | 68.4 | 68.5 | 9.934735 | 412.2 | 59.78245 | 29.97825 | 163.9 | 177.3 | 0.1639 | 0.1773 | 0.1706 | 0.001137333 | 26358.36 | 181.7409
10 | 102.6 | 69 | 102.5 | 102.55 | 14.8731 | 376.65 | 54.62654 | 10.00725 | 50.5 | 55.4 | 0.0505 | 0.0554 | 0.05295 | 0.000353 | 28349.15 | 195.4674
11 | 102.6 | 102.6 | 102.6 | 102.6 | 14.88035 | 410.4 | 59.52139 | 14.88035 | 73.5 | 78.6 | 0.0735 | 0.0786 | 0.07605 | 0.000507 | 29349.8 | 202.3669
12 | 102.8 | 206.6 | 102.7 | 102.75 | 14.9021 | 514.85 | 74.67005 | 29.96374 | 135.3 | 147.3 | 0.1353 | 0.1473 | 0.1413 | 0.000942 | 31808.64 | 219.3206
13 | 137.7 | 102.6 | 137.6 | 137.65 | 19.96374 | 515.55 | 74.77157 | 14.88035 | 61.5 | 67.2 | 0.0615 | 0.0672 | 0.06435 | 0.000429 | 34686.13 | 239.1608
14 | 137.7 | 137.6 | 137.6 | 137.65 | 19.96374 | 550.55 | 79.84772 | 19.95649 | 80.3 | 87.2 | 0.0803 | 0.0872 | 0.08375 | 0.0005583333 | 35742.97 | 246.4478
15 | 137.8 | 275.4 | 137.6 | 137.7 | 19.97099 | 688.5 | 99.85497 | 39.94199 | 149.9 | 166.3 | 0.1499 | 0.1663 | 0.1581 | 0.001054 | 37895.62 | 261.2903
[12 empty] | Volume [m^3] | Unit weight [kN/m3] | Mass [kN] | Mass [kg] | Mass [kg/layer]
[12 empty] | 0.002650719 | 22.1 | 0.05858089 | 5.971548 | 1.990516

## 1
Step | HorizontalConfining [kPa] | Vertical dynamic [kPa] | Vertical Confining [kPa] | Confining pressure [kPa] | Confining pressure [psi] | Bulk stress [kPa] | Bulk stress [psi] | Deviator stress [psi] | Resilient displ 1 [μm] | Resilient displ 2 [μm] | Resilient displ 1 [mm] | Resilient displ 2 [mm] | Resilient avg displ [mm] | Resilient strain [] | Resilient modulus [psi] | Resilient modulus [MPa]
before confining
after confining
1 | 20.6 | 20.7 | 20.6 | 20.6 | 2.987672 | 82.5 | 11.96519 | 3.002175 | 35.2 | 38.6 | 0.0352 | 0.0386 | 0.0369 | 0.000246 | 12203.97 | 1769.973
2 | 20.7 | 41.8 | 20.5 | 20.6 | 2.987672 | 103.6 | 15.02538 | 6.062364 | 66.7 | 75.9 | 0.0667 | 0.0759 | 0.0713 | 0.0004753333 | 12753.92 | 1849.735
3 | 20.8 | 61.7 | 20.5 | 20.65 | 2.994924 | 123.65 | 17.93328 | 8.948513 | 93 | 105.3 | 0.093 | 0.1053 | 0.09915 | 0.000661 | 13537.84 | 1963.429
4 | 34.6 | 34.6 | 34.6 | 34.6 | 5.018129 | 138.4 | 20.07252 | 5.018129 | 44 | 50.1 | 0.044 | 0.0501 | 0.04705 | 0.0003136667 | 15998.29 | 2320.274
5 | 34.7 | 68.3 | 34.8 | 34.75 | 5.039884 | 172.55 | 25.02538 | 9.905729 | 80.6 | 90.6 | 0.0806 | 0.0906 | 0.0856 | 0.0005706667 | 17358.17 | 2517.501
6 | 34.8 | 102.6 | 34.6 | 34.7 | 5.032632 | 206.7 | 29.97825 | 14.88035 | 115.3 | 129.4 | 0.1153 | 0.1294 | 0.12235 | 0.0008156667 | 18243.17 | 2645.855
7 | 68.6 | 68.7 | 68.5 | 68.55 | 9.941987 | 274.35 | 39.7897 | 9.963742 | 56.7 | 63.7 | 0.0567 | 0.0637 | 0.0602 | 0.0004013333 | 24826.6 | 3600.667
8 | 68.8 | 137.4 | 68.7 | 68.75 | 9.970993 | 343.65 | 49.84046 | 19.92748 | 108.7 | 120.1 | 0.1087 | 0.1201 | 0.1144 | 0.0007626667 | 26128.69 | 3789.513
9 | 68.7 | 206.5 | 68.7 | 68.7 | 9.963742 | 412.6 | 59.84046 | 29.94924 | 158.2 | 175.6 | 0.1582 | 0.1756 | 0.1669 | 0.001112667 | 26916.63 | 3903.79
10 | 102.6 | 68.7 | 102.8 | 102.7 | 14.89485 | 376.8 | 54.6483 | 9.963742 | 49.6 | 55.4 | 0.0496 | 0.0554 | 0.0525 | 0.00035 | 28467.83 | 4128.765
11 | 102.7 | 102.4 | 102.7 | 102.7 | 14.89485 | 410.5 | 59.5359 | 14.85134 | 70.8 | 78.1 | 0.0708 | 0.0781 | 0.07445 | 0.0004963333 | 29922.11 | 4339.683
12 | 102.9 | 206.6 | 102.5 | 102.7 | 14.89485 | 514.7 | 74.6483 | 29.96374 | 131.6 | 146.5 | 0.1316 | 0.1465 | 0.13905 | 0.000927 | 32323.35 | 4687.94
13 | 137.7 | 102.4 | 137.6 | 137.65 | 19.96374 | 515.35 | 74.74257 | 14.85134 | 61.3 | 68.1 | 0.0613 | 0.0681 | 0.0647 | 0.0004313333 | 34431.24 | 4993.653
14 | 137.7 | 137.4 | 137.7 | 137.7 | 19.97099 | 550.5 | 79.84046 | 19.92748 | 79.4 | 88.2 | 0.0794 | 0.0882 | 0.0838 | 0.0005586667 | 35669.72 | 5173.273
15 | 137.8 | 275.1 | 137.7 | 137.75 | 19.97825 | 688.35 | 99.83321 | 39.89848 | 148.7 | 167.3 | 0.1487 | 0.1673 | 0.158 | 0.001053333 | 37878.3 | 5493.59
[12 empty] | Volume [m^3] | Unit weight [kN/m3] | Mass [kN] | Mass [kg] | Mass [kg/layer]
[12 empty] | 0.002650719 | 22.1 | 0.05858089 | 5.971548 | 1.990516