## NWILK
Sequence | Pulse | AxBaseStrs | AxDevStrs | RadBaseStrs | RadDevStrs | AxResDef_1 | AxResDef_2 | RadResDef | AxModulus | SD_AxModulus | RadModulus | SD_RadModulus |  | HorizontalConfining [kPa] | Vertical dynamic [kPa] | Vertical Confining [kPa] |  | Resilient displ 1 [μm] | Resilient displ 2 [μm]
Number | Group | (kPa) | (kPa) | (kPa) | (kPa) | (um) | (um) | (um) | (MPa) | (MPa) | (MPa) | (MPa) | 1 | 20.6 | 21 | 20.5 | 1 | 0 | 43.5
0 | 1 | 30.5 | 11.2 | 23.4 | 12.7 | 0 | 27.4 | -9.6 | 343.7 | 387.15 | 269.8 | 171.53 | 2 | 20.6 | 42 | 20.5 | 2 | 0 | 79.9
0 | 2 | 20.8 | 20.5 | 20.6 | 0.8 | 0 | 43.5 | 0.9 | 141.3 | 4.56 | 28.3 | 0 | 3 | 20.7 | 61.6 | 20.8 | 3 | 54 | 111.4
0 | 3 | 20.6 | 20.7 | 20.6 | 0.8 | 0 | 43.5 | 9.6 | 142.8 | 4.61 | 12.3 | 1.96 | 4 | 34.7 | 34.9 | 34.6 | 4 | 25.4 | 46.9
0 | 4 | 20.5 | 21 | 20.6 | 0.7 | 0 | 43.5 | 8.7 | 145 | 2.24 | 12.1 | 0 | 5 | 34.7 | 68.5 | 34.7 | 5 | 78.4 | 88.6
1 | 1 | 20.6 | 42 | 20.7 | 1.3 | 0 | 80.6 | 14.8 | 156.4 | 2.95 | 13.3 | 2.03 | 6 | 34.9 | 102.8 | 34.7 | 6 | 122.8 | 128.4
1 | 2 | 20.5 | 42 | 20.6 | 1.3 | 0 | 80.3 | 13.9 | 156.9 | 1.08 | 14.1 | 1.66 | 7 | 68.6 | 68.8 | 68.5 | 7 | 56.4 | 61.5
1 | 3 | 20.6 | 41.9 | 20.7 | 1.3 | 0 | 79.9 | 16.5 | 157.4 | 2.18 | 12.1 | 2.6 | 8 | 68.7 | 137.6 | 68.7 | 8 | 111.4 | 120.6
1 | 4 | 20.5 | 42 | 20.6 | 1.2 | 0 | 79.9 | 16.5 | 157.8 | 1.32 | 11.3 | 1.58 | 9 | 68.7 | 206.5 | 68.5 | 9 | 164.3 | 178
2 | 1 | 20.5 | 61.9 | 20.6 | 1.9 | 23.4 | 111.1 | 20 | 138.1 | 3.41 | 14.2 | 1.77 | 10 | 102.4 | 68.9 | 102.6 | 10 | 47.6 | 52
2 | 2 | 20.5 | 61.7 | 20.7 | 1.7 | 36.4 | 111.4 | 20 | 125.3 | 1.64 | 12.9 | 1.6 | 11 | 102.6 | 102.9 | 102.6 | 11 | 69.8 | 76.7
2 | 3 | 20.7 | 61.4 | 20.7 | 1.8 | 47.1 | 110.9 | 20 | 116.5 | 0.81 | 13.3 | 1.66 | 12 | 102.6 | 206.7 | 102.6 | 12 | 133.6 | 147.3
2 | 4 | 20.8 | 61.6 | 20.7 | 1.8 | 54 | 111.4 | 20.9 | 111.7 | 0.74 | 12.9 | 2.19 | 13 | 137.4 | 102.6 | 137.5 | 13 | 59.1 | 65.7
3 | 1 | 37.1 | 32.7 | 34.6 | -0.6 | 25.6 | 42.7 | 11.3 | 146.3 | 21.29 | 9.8 | 2.98 | 14 | 137.7 | 137.7 | 137.6 | 14 | 77.2 | 86.7
3 | 2 | 34.6 | 34.6 | 34.8 | 0.6 | 23.7 | 46.9 | 7 | 147.1 | 2.12 | 11.4 | 5.11 | 15 | 137.7 | 275.4 | 137.6 | 15 | 149.7 | 168
3 | 3 | 34.5 | 34.8 | 34.6 | 1.1 | 24.7 | 46.9 | 9.6 | 146 | 2.2 | 17.9 | 2.86
3 | 4 | 34.6 | 34.9 | 34.7 | 1.1 | 25.4 | 46.9 | 9.6 | 145.1 | 4.06 | 17.9 | 2.86
4 | 1 | 34.6 | 68.9 | 34.6 | 1.9 | 68.6 | 87.4 | 13.9 | 132.4 | 1.34 | 21.5 | 6.6
4 | 2 | 34.8 | 68.5 | 34.8 | 1.8 | 72.3 | 88.2 | 13.9 | 128.2 | 1.11 | 20.2 | 6.19
4 | 3 | 34.8 | 68.4 | 34.9 | 1.6 | 75.7 | 88.2 | 12.2 | 125.3 | 0.42 | 20 | 4.07
4 | 4 | 34.7 | 68.5 | 34.7 | 1.8 | 78.4 | 88.6 | 13.9 | 123.1 | 0.75 | 20.9 | 6.39
5 | 1 | 34.5 | 102.8 | 34.7 | 2.8 | 121.1 | 126.7 | 19.1 | 124.4 | 1.07 | 21.8 | 2.6
5 | 2 | 34.6 | 102.6 | 34.8 | 2.6 | 122.6 | 128.2 | 19.1 | 122.7 | 0.9 | 20.9 | 2.49
5 | 3 | 34.7 | 102.7 | 34.9 | 2.5 | 123.1 | 128.7 | 20.9 | 122.4 | 0.65 | 18.2 | 1.94
5 | 4 | 34.7 | 102.8 | 34.9 | 2.4 | 122.8 | 128.4 | 18.3 | 122.7 | 0.78 | 20.4 | 4.52
6 | 1 | 76.1 | 61.4 | 67.8 | -6.3 | 45.7 | 49.3 | 9.6 | 205 | 53.67 | 158.5 | 82.94
6 | 2 | 68.7 | 68.5 | 68.6 | 1.8 | 56.7 | 61.5 | 0.9 | 174 | 1.5 | 36.4 | 33.2
6 | 3 | 68.5 | 68.8 | 68.6 | 2.1 | 56.9 | 61.5 | 4.4 | 174.2 | 3.9 | 70.7 | 0
6 | 4 | 68.5 | 68.8 | 68.6 | 1.7 | 56.4 | 61.5 | 1.7 | 174.9 | 1.61 | 52.7 | 13.1
7 | 1 | 68.5 | 137.6 | 68.7 | 3.7 | 109.2 | 118.4 | 7.8 | 181.4 | 0.53 | 76.4 | 28.46
7 | 2 | 68.5 | 137.7 | 68.7 | 3.6 | 110.6 | 119.9 | 6.1 | 179.3 | 0.43 | 100.2 | 34.3
7 | 3 | 68.8 | 137.6 | 68.8 | 3.4 | 110.6 | 119.7 | -2.6 | 179.3 | 0.52 | 78.1 | 36.53
7 | 4 | 68.7 | 137.6 | 68.7 | 3.6 | 111.4 | 120.6 | 5.2 | 178 | 1.14 | 86.3 | 33.75
8 | 1 | 68.5 | 205.8 | 68.6 | 6 | 160.2 | 175.3 | 16.5 | 184.1 | 1.61 | 55.5 | 7.75
8 | 2 | 68.7 | 206.3 | 68.7 | 6 | 163.9 | 177.8 | 19.1 | 181.1 | 0.71 | 47.4 | 5.64
8 | 3 | 68.5 | 206.3 | 68.7 | 5.8 | 164.8 | 178.8 | 21.8 | 180.1 | 0.35 | 40.7 | 5.96
8 | 4 | 68.5 | 206.5 | 68.7 | 5.7 | 164.3 | 178 | 21.8 | 181 | 0.74 | 40.3 | 5.9
9 | 1 | 109.8 | 61.8 | 101.6 | -6.6 | 39.6 | 43.2 | 8.7 | 234.3 | 54.54 | 144.6 | 82.48
9 | 2 | 102.7 | 68.5 | 102.5 | 1.9 | 48.6 | 53 | 3.5 | 202.5 | 4.65 | 45.3 | 17.7
9 | 3 | 102.4 | 68.9 | 102.4 | 1.9 | 47.6 | 52 | 3.5 | 207.4 | 1.4 | 45.3 | 17.7
9 | 4 | 102.6 | 68.9 | 102.4 | 2 | 47.6 | 52 | 5.2 | 207.4 | 2.91 | 61.8 | 15.36
10 | 1 | 102.6 | 103.1 | 102.6 | 3 | 69.8 | 76.9 | 3.5 | 210.9 | 1.91 | 58.4 | 26.04
10 | 2 | 102.7 | 102.4 | 102.6 | 2.6 | 69.8 | 76.4 | 10.4 | 210 | 1.46 | 45.5 | 26.24
10 | 3 | 102.8 | 102.5 | 102.7 | 2.8 | 69.6 | 76.9 | 7 | 209.8 | 1.24 | 67.9 | 26.56
10 | 4 | 102.6 | 102.9 | 102.6 | 2.9 | 69.8 | 76.7 | 9.6 | 210.8 | 2.78 | 46.2 | 7.38
11 | 1 | 102.4 | 206.4 | 102.5 | 6.4 | 132.8 | 146.5 | 16.5 | 221.7 | 1.73 | 58.7 | 8.21
11 | 2 | 102.6 | 206.6 | 102.7 | 5.9 | 133.1 | 147.3 | 13.1 | 221.1 | 1.74 | 71.4 | 18.63
11 | 3 | 102.7 | 206.4 | 102.7 | 5.7 | 133.1 | 146.8 | 13.1 | 221.3 | 0.43 | 68.6 | 17.89
11 | 4 | 102.6 | 206.7 | 102.6 | 5.9 | 133.6 | 147.3 | 14.8 | 220.8 | 0.96 | 60.6 | 9.22
12 | 1 | 144.7 | 95.6 | 136.6 | -4.9 | 53 | 58.6 | 9.6 | 260.4 | 33.05 | 90.5 | 46.47
12 | 2 | 137.7 | 102.6 | 137.5 | 2.9 | 59.3 | 65.9 | 7.8 | 245.7 | 1.31 | 59.4 | 22.13
12 | 3 | 137.6 | 102.7 | 137.4 | 2.9 | 59.1 | 66.2 | 4.4 | 246 | 2.13 | 80.8 | 27.66
12 | 4 | 137.5 | 102.6 | 137.4 | 3 | 59.1 | 65.7 | 4.4 | 246.7 | 2.02 | 61.8 | 23.04
13 | 1 | 137.5 | 137.6 | 137.4 | 3.9 | 77.7 | 86.9 | 8.7 | 250.9 | 2.43 | 67.7 | 0
13 | 2 | 137.7 | 137.5 | 137.6 | 3.9 | 77.7 | 86.7 | 6.1 | 251 | 1.66 | 106.7 | 36.51
13 | 3 | 137.6 | 137.6 | 137.6 | 3.8 | 76.9 | 86.4 | 2.6 | 252.8 | 2.47 | 103.4 | 35.41
13 | 4 | 137.6 | 137.7 | 137.7 | 3.7 | 77.2 | 86.7 | 4.4 | 252.2 | 2.05 | 101.8 | 34.86
14 | 1 | 137.6 | 271.2 | 137.6 | 7.9 | 143.8 | 161.7 | 9.6 | 266.3 | 2.97 | 144.4 | 74.14
14 | 2 | 137.7 | 275.3 | 137.7 | 8 | 149 | 167.8 | 11.3 | 260.7 | 1.82 | 109.9 | 25.08
14 | 3 | 137.6 | 275.5 | 137.8 | 7.9 | 149 | 167.5 | 12.2 | 261.1 | 0.45 | 99.3 | 20.18
14 | 4 | 137.6 | 275.4 | 137.7 | 7.9 | 149.7 | 168 | 11.3 | 260 | 1.3 | 109.1 | 24.9
15 | 1 | 27.5 | 18 | 22.5 | 20 | 39.6 | 39.1 | -10.4 | 475.2 | 431.4 | 559.7 | 288.83
15 | 2 | 20.3 | 1.2 | 20.6 | 0.4 | 2.7 | 2.9 | 3.5 | 66.7 | 11.46 | 12.7 | 3.16
15 | 3 | 20.5 | 1.1 | 20.6 | 0.1 | 1.5 | 1 | 0 | 99.6 | 101.98 | 1.4 | 0.55
15 | 4 | 20.5 | 1.1 | 20.7 | 0.2 | 1.5 | 1.2 | 3.5 | 108.6 | 102.98 | 5.7 | 2.21