## NWIL2
Sequence | Pulse | AxBaseStrs | AxDevStrs | RadBaseStrs | RadDevStrs | AxResDef_1 | AxResDef_2 | RadResDef | AxModulus | SD_AxModulus | RadModulus | SD_RadModulus |  | HorizontalConfining [kPa] | Vertical dynamic [kPa] | Vertical Confining [kPa] |  | Resilient displ 1 [μm] | Resilient displ 2 [μm]
Number | Group | (kPa) | (kPa) | (kPa) | (kPa) | (um) | (um) | (um) | (MPa) | (MPa) | (MPa) | (MPa) | 1 | 20.7 | 20.7 | 20.7 | 1 | 37.4 | 41
0 | 1 | 29.4 | 11.5 | 23.4 | 20 | 18.3 | 23.2 | -15.7 | 410.7 | 588.55 | 351.7 | 230.95 | 2 | 20.7 | 42 | 20.6 | 2 | 74.7 | 81.1
0 | 2 | 20.6 | 20.7 | 20.5 | 0.8 | 38.8 | 41.8 | 5.2 | 77 | 2.14 | 21.7 | 9.19 | 3 | 20.8 | 61.6 | 20.6 | 3 | 104.5 | 113.1
0 | 3 | 20.6 | 20.9 | 20.6 | 0.8 | 38.1 | 41.5 | -5.2 | 78.8 | 1.31 | 15.8 | 10.99 | 4 | 34.7 | 34.7 | 34.7 | 4 | 47.1 | 51.5
0 | 4 | 20.7 | 20.7 | 20.7 | 0.8 | 37.4 | 41 | -6.1 | 79.1 | 1.6 | 17 | 6.32 | 5 | 34.8 | 69.2 | 34.4 | 5 | 88.9 | 96.2
1 | 1 | 20.6 | 42.1 | 20.7 | 1.6 | 75.7 | 82.1 | -7.8 | 80.1 | 0.52 | 24.5 | 20.65 | 6 | 34.8 | 102.6 | 34.7 | 6 | 127 | 137.5
1 | 2 | 20.6 | 42 | 20.7 | 1.4 | 75.2 | 80.8 | -7 | 80.8 | 0.53 | 33.9 | 13.28 | 7 | 68.3 | 68.5 | 68.5 | 7 | 60.3 | 65.7
1 | 3 | 20.6 | 41.7 | 20.8 | 1.4 | 74.5 | 80.3 | 4.4 | 80.8 | 0.53 | 48.5 | 0 | 8 | 68.6 | 137.9 | 68.4 | 8 | 117 | 128.2
1 | 4 | 20.6 | 42 | 20.7 | 1.5 | 74.7 | 81.1 | 4.4 | 80.9 | 1.07 | 36.8 | 23.49 | 9 | 68.6 | 206.4 | 68.5 | 9 | 170.2 | 187.8
2 | 1 | 20.2 | 62.4 | 20.7 | 2.2 | 106 | 115 | 5.2 | 84.6 | 0.74 | 69.1 | 17.17 | 10 | 102.5 | 68.5 | 102.7 | 10 | 49.3 | 54.5
2 | 2 | 20.6 | 61.4 | 20.8 | 2 | 106.5 | 114 | 0.9 | 83.5 | 0.41 | 41.2 | 15.36 | 11 | 102.3 | 103 | 102.4 | 11 | 73.3 | 80.6
2 | 3 | 20.6 | 61.5 | 20.8 | 1.9 | 104.5 | 113.3 | 4.4 | 84.7 | 0.54 | 40 | 14.91 | 12 | 102.6 | 206.3 | 102.7 | 12 | 137.7 | 153.6
2 | 4 | 20.6 | 61.6 | 20.8 | 1.9 | 104.5 | 113.1 | 3.5 | 84.9 | 0.21 | 45.3 | 17.7 | 13 | 137.4 | 102.8 | 137.6 | 13 | 61.5 | 69.1
3 | 1 | 36.8 | 32.9 | 34.4 | -0.2 | 42.7 | 47.1 | 4.4 | 112.9 | 19.75 | 3.6 | 1.36 | 14 | 137.4 | 137.5 | 137.7 | 14 | 80.3 | 89.9
3 | 2 | 34.8 | 34.3 | 34.8 | 1 | 47.4 | 50.5 | -5.2 | 105 | 1.1 | 17.2 | 0 | 15 | 137.8 | 275.5 | 137.5 | 15 | 155.6 | 177
3 | 3 | 34.6 | 34.6 | 34.7 | 1.3 | 47.1 | 51 | 0.9 | 105.8 | 2.17 | 35.6 | 12.17
3 | 4 | 34.7 | 34.7 | 34.7 | 1.2 | 47.1 | 51.5 | 0.9 | 105.6 | 2.46 | 25.5 | 9.49
4 | 1 | 34.3 | 69.4 | 34.6 | 2.5 | 87.9 | 95.5 | 3.5 | 113.6 | 1.23 | 59.4 | 23.24
4 | 2 | 34.7 | 68.3 | 34.8 | 2.3 | 87.7 | 95.2 | -2.6 | 112.1 | 0.62 | 47.3 | 17.62
4 | 3 | 34.6 | 68.9 | 34.8 | 2.2 | 89.1 | 96.5 | -6.1 | 111.3 | 1.04 | 51.2 | 23.94
4 | 4 | 34.4 | 69.2 | 34.8 | 2.2 | 88.9 | 96.2 | -3.5 | 112.2 | 0.85 | 53.7 | 21.02
5 | 1 | 34.5 | 102.8 | 34.6 | 3.7 | 125.3 | 137 | 3.5 | 117.6 | 0.72 | 89.1 | 34.86
5 | 2 | 34.5 | 102.8 | 34.8 | 3.3 | 127.5 | 138.5 | 0.9 | 116 | 1.15 | 65.3 | 50.05
5 | 3 | 34.5 | 102.8 | 34.7 | 3.6 | 127.2 | 138.2 | 3.5 | 116.2 | 0.8 | 86.3 | 33.75
5 | 4 | 34.7 | 102.6 | 34.8 | 3.5 | 127 | 137.5 | 7 | 116.4 | 0.48 | 84.8 | 33.2
6 | 1 | 75.3 | 62.2 | 67.7 | 10.7 | 52 | 56.2 | 14.8 | 190 | 60.62 | 228.5 | 142.89
6 | 2 | 68.7 | 68.7 | 68.5 | 2.5 | 61.3 | 66.2 | 3.5 | 161.6 | 0.85 | 76.4 | 18.97
6 | 3 | 68.5 | 68.5 | 68.3 | 2.6 | 59.8 | 65.4 | -6.1 | 164.2 | 1.83 | 54.5 | 20.33
6 | 4 | 68.5 | 68.5 | 68.3 | 2.6 | 60.3 | 65.7 | -6.1 | 163.2 | 2.09 | 53.3 | 19.88
7 | 1 | 68.3 | 137.9 | 68.5 | 5.2 | 114.5 | 125.8 | 5.2 | 172.1 | 0.96 | 101.9 | 45.45
7 | 2 | 68.5 | 137.7 | 68.6 | 5 | 115.8 | 127.2 | -4.4 | 170.1 | 0.6 | 139 | 47.58
7 | 3 | 68.7 | 137.5 | 68.6 | 4.9 | 116 | 127.5 | 5.2 | 169.5 | 0.97 | 118.8 | 46.47
7 | 4 | 68.4 | 137.9 | 68.6 | 4.9 | 117 | 128.2 | 0 | 168.7 | 0.38 | 152.7 | 37.95
8 | 1 | 68.4 | 206.1 | 68.6 | 8.1 | 166.3 | 184.9 | 3.5 | 176.1 | 1.67 | 196.6 | 76.9
8 | 2 | 68.5 | 206.7 | 68.6 | 8 | 170 | 187.1 | 0.9 | 173.7 | 0.53 | 221.4 | 75.8
8 | 3 | 68.5 | 206.8 | 68.7 | 8 | 170.5 | 188.5 | 4.4 | 172.9 | 1.64 | 177.1 | 97.07
8 | 4 | 68.5 | 206.4 | 68.6 | 7.9 | 170.2 | 187.8 | 8.7 | 173 | 0.49 | 136.4 | 0
9 | 1 | 108.9 | 62.7 | 101.4 | -5 | 41.8 | 45.9 | 5.2 | 222.8 | 48.24 | 74.4 | 25.6
9 | 2 | 102.6 | 68.8 | 102.4 | 3 | 50.8 | 55.7 | 2.6 | 193.8 | 1.86 | 82.4 | 28.22
9 | 3 | 102.7 | 68.5 | 102.5 | 2.7 | 49.8 | 54.5 | -2.6 | 197.2 | 2.08 | 65.1 | 41.56
9 | 4 | 102.7 | 68.5 | 102.5 | 2.8 | 49.3 | 54.5 | 2.6 | 198.2 | 2.82 | 76 | 26
10 | 1 | 102.4 | 103 | 102.4 | 4.2 | 73.5 | 81.3 | -4.4 | 199.7 | 2.03 | 71.7 | 50.71
10 | 2 | 102.6 | 102.5 | 102.3 | 4.1 | 73.3 | 80.3 | -0.9 | 200.2 | 1.33 | 113.1 | 38.73
10 | 3 | 102.5 | 102.8 | 102.4 | 4.1 | 72.8 | 80.6 | -8.7 | 201.1 | 0.88 | 70.7 | 0
10 | 4 | 102.4 | 103 | 102.3 | 4.2 | 73.3 | 80.6 | -1.7 | 200.9 | 1.13 | 71.7 | 71.72
11 | 1 | 102.5 | 206.3 | 102.4 | 8.4 | 137.2 | 152.9 | 5.2 | 213.3 | 1.36 | 203.6 | 79.67
11 | 2 | 102.6 | 206.6 | 102.5 | 8 | 137.5 | 154.1 | 0.9 | 212.6 | 1.72 | 193.7 | 123.77
11 | 3 | 102.7 | 206.3 | 102.5 | 7.8 | 138.5 | 153.8 | -0.9 | 211.7 | 0.48 | 214.9 | 73.58
11 | 4 | 102.7 | 206.3 | 102.6 | 7.6 | 137.7 | 153.6 | 4.4 | 212.4 | 0.8 | 210.1 | 71.92
12 | 1 | 143.9 | 96.3 | 136.1 | -2.2 | 55.4 | 61.5 | 5.2 | 250.6 | 33.94 | 49.9 | 25.75
12 | 2 | 137.6 | 102.7 | 137.4 | 3.7 | 62.5 | 68.9 | -2.6 | 234.5 | 1.94 | 84.8 | 39.68
12 | 3 | 137.6 | 102.6 | 137.4 | 3.8 | 61.8 | 69.4 | -2.6 | 234.7 | 2.49 | 77.6 | 28.91
12 | 4 | 137.6 | 102.8 | 137.4 | 3.7 | 61.5 | 69.1 | -7 | 236.1 | 2.21 | 72.1 | 32.17
13 | 1 | 137.5 | 137.6 | 137.4 | 5.2 | 81.6 | 90.6 | 3.5 | 239.8 | 1.2 | 125.9 | 49.24
13 | 2 | 137.6 | 137.4 | 137.4 | 5.2 | 81.1 | 90.6 | 1.7 | 240.1 | 1.52 | 101.9 | 45.45
13 | 3 | 137.6 | 137.6 | 137.4 | 5 | 81.1 | 90.6 | -2.6 | 240.5 | 2.29 | 103 | 38.4
13 | 4 | 137.7 | 137.5 | 137.4 | 5 | 80.3 | 89.9 | -5.2 | 242.4 | 2.66 | 121.6 | 47.58
14 | 1 | 137.5 | 270.3 | 137.7 | 9.8 | 148.5 | 168.5 | 3.5 | 255.9 | 3.75 | 303.6 | 75.44
14 | 2 | 137.6 | 275.2 | 137.8 | 9.9 | 152.9 | 174.1 | 0.9 | 252.5 | 0.79 | 204.8 | 76.34
14 | 3 | 137.7 | 275.1 | 137.8 | 9.9 | 154.1 | 175.6 | -0.9 | 250.3 | 0.93 | 239 | 152.69
14 | 4 | 137.5 | 275.5 | 137.8 | 9.8 | 155.6 | 177 | 0.9 | 248.5 | 1.04 | 203.6 | 75.89
15 | 1 | 27.5 | 17.7 | 22.2 | 23.3 | 37.1 | 39.8 | -22.6 | 525.6 | 295.38 | 409.7 | 270.94
15 | 2 | 20.3 | 1.5 | 20.6 | 0.3 | 3.2 | 3.2 | 6.1 | 81.8 | 30.59 | 8.1 | 2.77
15 | 3 | 20.3 | 1.4 | 20.7 | 0.4 | 2.9 | 2 | 6.1 | 135.4 | 124.15 | 11.3 | 3.87
15 | 4 | 20.3 | 1.8 | 20.6 | 0.3 | 3.2 | 3.2 | 3.5 | 86.9 | 19.84 | 6.1 | 4.23