## 2
Step | HorizontalConfining [kPa] | Vertical dynamic [kPa] | Vertical Confining [kPa] | Confining pressure [kPa] | Confining pressure [psi] | Bulk stress [kPa] | Bulk stress [psi] | Deviator stress [psi] | Resilient displ 1 [μm] | Resilient displ 2 [μm] | Resilient displ 1 [mm] | Resilient displ 2 [mm] | Resilient avg displ [mm] | Resilient strain [] | Resilient modulus [psi] | Resilient modulus [MPa]
before confining
after confining
1 | 20.7 | 20.7 | 20.7 | 20.7 | 3.002175 | 82.8 | 12.0087 | 3.002175 | 37.4 | 41 | 0.0374 | 0.041 | 0.0392 | 0.0002613333 | 11487.92 | 1666.123
2 | 20.7 | 42 | 20.6 | 20.65 | 2.994924 | 103.95 | 15.07614 | 6.091371 | 74.7 | 81.1 | 0.0747 | 0.0811 | 0.0779 | 0.0005193333 | 11729.21 | 1701.118
3 | 20.8 | 61.6 | 20.6 | 20.7 | 3.002175 | 123.7 | 17.94054 | 8.93401 | 104.5 | 113.1 | 0.1045 | 0.1131 | 0.1088 | 0.0007253333 | 12317.11 | 1786.383
4 | 34.7 | 34.7 | 34.7 | 34.7 | 5.032632 | 138.8 | 20.13053 | 5.032632 | 47.1 | 51.5 | 0.0471 | 0.0515 | 0.0493 | 0.0003286667 | 15312.27 | 2220.779
5 | 34.8 | 69.2 | 34.4 | 34.6 | 5.018129 | 173 | 25.09065 | 10.03626 | 88.9 | 96.2 | 0.0889 | 0.0962 | 0.09255 | 0.000617 | 16266.22 | 2359.133
6 | 34.8 | 102.6 | 34.7 | 34.75 | 5.039884 | 206.85 | 30 | 14.88035 | 127 | 137.5 | 0.127 | 0.1375 | 0.13225 | 0.0008816667 | 16877.52 | 2447.791
7 | 68.3 | 68.5 | 68.5 | 68.4 | 9.920232 | 273.7 | 39.69543 | 9.934735 | 60.3 | 65.7 | 0.0603 | 0.0657 | 0.063 | 0.00042 | 23654.13 | 3430.621
8 | 68.6 | 137.9 | 68.4 | 68.5 | 9.934735 | 343.4 | 49.80421 | 20 | 117 | 128.2 | 0.117 | 0.1282 | 0.1226 | 0.0008173333 | 24469.82 | 3548.922
9 | 68.6 | 206.4 | 68.5 | 68.55 | 9.941987 | 412.05 | 59.7607 | 29.93474 | 170.2 | 187.8 | 0.1702 | 0.1878 | 0.179 | 0.001193333 | 25084.97 | 3638.14
10 | 102.5 | 68.5 | 102.7 | 102.6 | 14.88035 | 376.3 | 54.57578 | 9.934735 | 49.3 | 54.5 | 0.0493 | 0.0545 | 0.0519 | 0.000346 | 28713.11 | 4164.338
11 | 102.3 | 103 | 102.4 | 102.35 | 14.84409 | 410.05 | 59.47063 | 14.93836 | 73.3 | 80.6 | 0.0733 | 0.0806 | 0.07695 | 0.000513 | 29119.61 | 4223.294
12 | 102.6 | 206.3 | 102.7 | 102.65 | 14.8876 | 514.25 | 74.58303 | 29.92023 | 137.7 | 153.6 | 0.1377 | 0.1536 | 0.14565 | 0.000971 | 30813.83 | 4469.011
13 | 137.4 | 102.8 | 137.6 | 137.5 | 19.94199 | 515.3 | 74.73532 | 14.90935 | 61.5 | 69.1 | 0.0615 | 0.0691 | 0.0653 | 0.0004353333 | 34248.13 | 4967.097
14 | 137.4 | 137.5 | 137.7 | 137.55 | 19.94924 | 550.15 | 79.7897 | 19.94199 | 80.3 | 89.9 | 0.0803 | 0.0899 | 0.0851 | 0.0005673333 | 35150.39 | 5097.953
15 | 137.8 | 275.5 | 137.5 | 137.65 | 19.96374 | 688.45 | 99.84772 | 39.95649 | 155.6 | 177 | 0.1556 | 0.177 | 0.1663 | 0.001108667 | 36040.13 | 5226.995
[12 empty] | Volume [m^3] | Unit weight [kN/m3] | Mass [kN] | Mass [kg] | Mass [kg/layer]
[12 empty] | 0.002650719 | 22.1 | 0.05858089 | 5.971548 | 1.990516

## 1
Step | HorizontalConfining [kPa] | Vertical dynamic [kPa] | Vertical Confining [kPa] | Confining pressure [kPa] | Confining pressure [psi] | Bulk stress [kPa] | Bulk stress [psi] | Deviator stress [psi] | Resilient displ 1 [μm] | Resilient displ 2 [μm] | Resilient displ 1 [mm] | Resilient displ 2 [mm] | Resilient avg displ [mm] | Resilient strain [] | Resilient modulus [psi] | Resilient modulus [MPa]
before confining
after confining
1 | 20.6 | 21 | 20.5 | 20.55 | 2.980421 | 82.65 | 11.98695 | 3.045685 | 27 | 43.5 | 0.027 | 0.0435 | 0.03525 | 0.000235 | 12960.36 | 1879.676
2 | 20.6 | 42 | 20.5 | 20.55 | 2.980421 | 103.65 | 15.03263 | 6.091371 | 61 | 79.9 | 0.061 | 0.0799 | 0.07045 | 0.0004696667 | 12969.56 | 1881.01
3 | 20.7 | 61.6 | 20.8 | 20.75 | 3.009427 | 123.85 | 17.96229 | 8.93401 | 92 | 111.4 | 0.092 | 0.1114 | 0.1017 | 0.000678 | 13177.01 | 1911.096
4 | 34.7 | 34.9 | 34.6 | 34.65 | 5.025381 | 138.85 | 20.13778 | 5.061639 | 42 | 46.9 | 0.042 | 0.0469 | 0.04445 | 0.0002963333 | 17080.9 | 2477.287
5 | 34.7 | 68.5 | 34.7 | 34.7 | 5.032632 | 172.6 | 25.03263 | 9.934735 | 78.4 | 88.6 | 0.0784 | 0.0886 | 0.0835 | 0.0005566667 | 17846.83 | 2588.373
6 | 34.9 | 102.8 | 34.7 | 34.8 | 5.047136 | 207.2 | 30.05076 | 14.90935 | 122.8 | 128.4 | 0.1228 | 0.1284 | 0.1256 | 0.0008373333 | 17805.76 | 2582.416
7 | 68.6 | 68.8 | 68.5 | 68.55 | 9.941987 | 274.45 | 39.80421 | 9.978245 | 56.4 | 61.5 | 0.0564 | 0.0615 | 0.05895 | 0.000393 | 25389.94 | 3682.369
8 | 68.7 | 137.6 | 68.7 | 68.7 | 9.963742 | 343.7 | 49.84772 | 19.95649 | 111.4 | 120.6 | 0.1114 | 0.1206 | 0.116 | 0.0007733333 | 25805.81 | 3742.684
9 | 68.7 | 206.5 | 68.5 | 68.6 | 9.949239 | 412.3 | 59.79695 | 29.94924 | 164.3 | 178 | 0.1643 | 0.178 | 0.17115 | 0.001141 | 26248.24 | 3806.851
10 | 102.4 | 68.9 | 102.6 | 102.5 | 14.86584 | 376.4 | 54.59028 | 9.992748 | 47.6 | 52 | 0.0476 | 0.052 | 0.0498 | 0.000332 | 30098.64 | 4365.285
11 | 102.6 | 102.9 | 102.6 | 102.6 | 14.88035 | 410.7 | 59.5649 | 14.92386 | 69.8 | 76.7 | 0.0698 | 0.0767 | 0.07325 | 0.0004883333 | 30560.8 | 4432.313
12 | 102.6 | 206.7 | 102.6 | 102.6 | 14.88035 | 514.5 | 74.61929 | 29.97825 | 133.6 | 147.3 | 0.1336 | 0.1473 | 0.14045 | 0.0009363333 | 32016.64 | 4643.457
13 | 137.4 | 102.6 | 137.5 | 137.45 | 19.93474 | 514.95 | 74.68455 | 14.88035 | 59.1 | 65.7 | 0.0591 | 0.0657 | 0.0624 | 0.000416 | 35770.07 | 5187.827
14 | 137.7 | 137.7 | 137.6 | 137.65 | 19.96374 | 550.65 | 79.86222 | 19.97099 | 77.2 | 86.7 | 0.0772 | 0.0867 | 0.08195 | 0.0005463333 | 36554.59 | 5301.609
15 | 137.7 | 275.4 | 137.6 | 137.65 | 19.96374 | 688.35 | 99.83321 | 39.94199 | 149.7 | 168 | 0.1497 | 0.168 | 0.15885 | 0.001059 | 37716.7 | 5470.153
[12 empty] | Volume [m^3] | Unit weight [kN/m3] | Mass [kN] | Mass [kg] | Mass [kg/layer]
[12 empty] | 0.002650719 | 22.1 | 0.05858089 | 5.971548 | 1.990516