## 1 (3)
Step | HorizontalConfining [kPa] | Vertical dynamic [kPa] | Vertical Confining [kPa] | Confining pressure [kPa] | Confining pressure [psi] | Bulk stress [kPa] | Bulk stress [psi] | Deviator stress [psi] | Resilient displ 1 [μm] | Resilient displ 2 [μm] | Resilient displ 1 [mm] | Resilient displ 2 [mm] | Resilient avg displ [mm] | Resilient strain [] | Resilient modulus [psi] | Resilient modulus [MPa]
before confining
after confining
1 | 20.7 | 20.6 | 20.7 | 20.7 | 3.002175 | 82.7 | 11.9942 | 2.987672 | 52.7 | 53.7 | 0.0527 | 0.0537 | 0.0532 | 0.0003546667 | 8423.888 | 1221.739
2 | 20.8 | 41.7 | 20.6 | 20.7 | 3.002175 | 103.8 | 15.05439 | 6.047861 | 103.8 | 104.3 | 0.1038 | 0.1043 | 0.10405 | 0.0006936667 | 8718.684 | 1264.494
3 | 20.7 | 61.5 | 20.5 | 20.6 | 2.987672 | 123.3 | 17.88252 | 8.919507 | 148 | 152.1 | 0.148 | 0.1521 | 0.15005 | 0.001000333 | 8916.535 | 1293.189
4 | 34.8 | 34.4 | 34.7 | 34.75 | 5.039884 | 138.65 | 20.10877 | 4.989123 | 80.3 | 82.3 | 0.0803 | 0.0823 | 0.0813 | 0.000542 | 9205.023 | 1335.029
5 | 34.9 | 68.8 | 34.6 | 34.75 | 5.039884 | 173.05 | 25.0979 | 9.978245 | 154.3 | 158.2 | 0.1543 | 0.1582 | 0.15625 | 0.001041667 | 9579.115 | 1389.284
6 |  |  |  | #DIV/0! | #DIV/0! | #DIV/0! | #DIV/0! | 0 |  |  | 0 | 0 | 0 | 0 | #DIV/0! | #DIV/0!
7 |  |  |  | #DIV/0! | #DIV/0! | #DIV/0! | #DIV/0! | 0 |  |  | 0 | 0 | 0 | 0 | #DIV/0! | #DIV/0!
8 |  |  |  | #DIV/0! | #DIV/0! | #DIV/0! | #DIV/0! | 0 |  |  | 0 | 0 | 0 | 0 | #DIV/0! | #DIV/0!
9 |  |  |  | #DIV/0! | #DIV/0! | #DIV/0! | #DIV/0! | 0 |  |  | 0 | 0 | 0 | 0 | #DIV/0! | #DIV/0!
10 |  |  |  | #DIV/0! | #DIV/0! | #DIV/0! | #DIV/0! | 0 |  |  | 0 | 0 | 0 | 0 | #DIV/0! | #DIV/0!
11 |  |  |  | #DIV/0! | #DIV/0! | #DIV/0! | #DIV/0! | 0 |  |  | 0 | 0 | 0 | 0 | #DIV/0! | #DIV/0!
12 |  |  |  | #DIV/0! | #DIV/0! | #DIV/0! | #DIV/0! | 0 |  |  | 0 | 0 | 0 | 0 | #DIV/0! | #DIV/0!
13 |  |  |  | #DIV/0! | #DIV/0! | #DIV/0! | #DIV/0! | 0 |  |  | 0 | 0 | 0 | 0 | #DIV/0! | #DIV/0!
14 |  |  |  | #DIV/0! | #DIV/0! | #DIV/0! | #DIV/0! | 0 |  |  | 0 | 0 | 0 | 0 | #DIV/0! | #DIV/0!
15 |  |  |  | #DIV/0! | #DIV/0! | #DIV/0! | #DIV/0! | 0 |  |  | 0 | 0 | 0 | 0 | #DIV/0! | #DIV/0!
[12 empty] | Volume [m^3] | Unit weight [kN/m3] | Mass [kN] | Mass [kg] | Mass [kg/layer]
[12 empty] | 0.002650719 | 22.1 | 0.05858089 | 5.971548 | 1.990516

## 1 (2)
Step | HorizontalConfining [kPa] | Vertical dynamic [kPa] | Vertical Confining [kPa] | Confining pressure [kPa] | Confining pressure [psi] | Bulk stress [kPa] | Bulk stress [psi] | Deviator stress [psi] | Resilient displ 1 [μm] | Resilient displ 2 [μm] | Resilient displ 1 [mm] | Resilient displ 2 [mm] | Resilient avg displ [mm] | Resilient strain [] | Resilient modulus [psi] | Resilient modulus [MPa]
before confining
after confining
1 | 20.7 | 20.8 | 20.5 | 20.6 | 2.987672 | 82.6 | 11.9797 | 3.016679 | 53.2 | 0 | 0.0532 | 0 | 0.0532 | 0.0003546667 | 8505.673 | 1233.6
2 | 20.7 | 41.8 | 20.6 | 20.65 | 2.994924 | 103.75 | 15.04714 | 6.062364 | 103.3 | 31.7 | 0.1033 | 0.0317 | 0.1033 | 0.0006886667 | 8803.046 | 1276.729
3 | 20.7 | 61.6 | 20.5 | 20.6 | 2.987672 | 123.4 | 17.89703 | 8.93401 | 148.7 | 80.3 | 0.1487 | 0.0803 | 0.1487 | 0.0009913333 | 9012.115 | 1307.051
4 | 34.8 | 34.7 | 34.6 | 34.7 | 5.032632 | 138.8 | 20.13053 | 5.032632 | 79.9 | 27.1 | 0.0799 | 0.0271 | 0.0799 | 0.0005326667 | 9447.996 | 1370.268
5 | 34.9 | 68.7 | 34.7 | 34.8 | 5.047136 | 173.1 | 25.10515 | 9.963742 | 153.4 | 104.5 | 0.1534 | 0.1045 | 0.1534 | 0.001022667 | 9742.903 | 1413.039
6 |  |  |  | #DIV/0! | #DIV/0! | #DIV/0! | #DIV/0! | 0 |  |  | 0 | 0 | 0 | 0 | #DIV/0! | #DIV/0!
7 |  |  |  | #DIV/0! | #DIV/0! | #DIV/0! | #DIV/0! | 0 |  |  | 0 | 0 | 0 | 0 | #DIV/0! | #DIV/0!
8 |  |  |  | #DIV/0! | #DIV/0! | #DIV/0! | #DIV/0! | 0 |  |  | 0 | 0 | 0 | 0 | #DIV/0! | #DIV/0!
9 |  |  |  | #DIV/0! | #DIV/0! | #DIV/0! | #DIV/0! | 0 |  |  | 0 | 0 | 0 | 0 | #DIV/0! | #DIV/0!
10 |  |  |  | #DIV/0! | #DIV/0! | #DIV/0! | #DIV/0! | 0 |  |  | 0 | 0 | 0 | 0 | #DIV/0! | #DIV/0!
11 |  |  |  | #DIV/0! | #DIV/0! | #DIV/0! | #DIV/0! | 0 |  |  | 0 | 0 | 0 | 0 | #DIV/0! | #DIV/0!
12 |  |  |  | #DIV/0! | #DIV/0! | #DIV/0! | #DIV/0! | 0 |  |  | 0 | 0 | 0 | 0 | #DIV/0! | #DIV/0!
13 |  |  |  | #DIV/0! | #DIV/0! | #DIV/0! | #DIV/0! | 0 |  |  | 0 | 0 | 0 | 0 | #DIV/0! | #DIV/0!
14 |  |  |  | #DIV/0! | #DIV/0! | #DIV/0! | #DIV/0! | 0 |  |  | 0 | 0 | 0 | 0 | #DIV/0! | #DIV/0!
15 |  |  |  | #DIV/0! | #DIV/0! | #DIV/0! | #DIV/0! | 0 |  |  | 0 | 0 | 0 | 0 | #DIV/0! | #DIV/0!
[12 empty] | Volume [m^3] | Unit weight [kN/m3] | Mass [kN] | Mass [kg] | Mass [kg/layer]
[12 empty] | 0.002650719 | 22.1 | 0.05858089 | 5.971548 | 1.990516

## 1
Step | HorizontalConfining [kPa] | Vertical dynamic [kPa] | Vertical Confining [kPa] | Confining pressure [kPa] | Confining pressure [psi] | Bulk stress [kPa] | Bulk stress [psi] | Deviator stress [psi] | Resilient displ 1 [μm] | Resilient displ 2 [μm] | Resilient displ 1 [mm] | Resilient displ 2 [mm] | Resilient avg displ [mm] | Resilient strain [] | Resilient modulus [psi] | Resilient modulus [MPa]
before confining
after confining
1 | 20.7 | 20.8 | 20.5 | 20.6 | 2.987672 | 82.6 | 11.9797 | 3.016679 | 53.2 | 0 | 0.0532 | 0 | 0.0266 | 0.0001773333 | 17011.35 | 2467.2
2 | 20.7 | 41.8 | 20.6 | 20.65 | 2.994924 | 103.75 | 15.04714 | 6.062364 | 103.3 | 31.7 | 0.1033 | 0.0317 | 0.0675 | 0.00045 | 13471.92 | 1953.868
3 | 20.7 | 61.6 | 20.5 | 20.6 | 2.987672 | 123.4 | 17.89703 | 8.93401 | 148.7 | 80.3 | 0.1487 | 0.0803 | 0.1145 | 0.0007633333 | 11703.94 | 1697.454
4 | 34.8 | 34.7 | 34.6 | 34.7 | 5.032632 | 138.8 | 20.13053 | 5.032632 | 79.9 | 27.1 | 0.0799 | 0.0271 | 0.0535 | 0.0003566667 | 14110.18 | 2046.437
5 | 34.9 | 68.7 | 34.7 | 34.8 | 5.047136 | 173.1 | 25.10515 | 9.963742 | 153.4 | 104.5 | 0.1534 | 0.1045 | 0.12895 | 0.0008596667 | 11590.24 | 1680.963
6 |  |  |  | #DIV/0! | #DIV/0! | #DIV/0! | #DIV/0! | 0 |  |  | 0 | 0 | 0 | 0 | #DIV/0! | #DIV/0!
7 |  |  |  | #DIV/0! | #DIV/0! | #DIV/0! | #DIV/0! | 0 |  |  | 0 | 0 | 0 | 0 | #DIV/0! | #DIV/0!
8 |  |  |  | #DIV/0! | #DIV/0! | #DIV/0! | #DIV/0! | 0 |  |  | 0 | 0 | 0 | 0 | #DIV/0! | #DIV/0!
9 |  |  |  | #DIV/0! | #DIV/0! | #DIV/0! | #DIV/0! | 0 |  |  | 0 | 0 | 0 | 0 | #DIV/0! | #DIV/0!
10 |  |  |  | #DIV/0! | #DIV/0! | #DIV/0! | #DIV/0! | 0 |  |  | 0 | 0 | 0 | 0 | #DIV/0! | #DIV/0!
11 |  |  |  | #DIV/0! | #DIV/0! | #DIV/0! | #DIV/0! | 0 |  |  | 0 | 0 | 0 | 0 | #DIV/0! | #DIV/0!
12 |  |  |  | #DIV/0! | #DIV/0! | #DIV/0! | #DIV/0! | 0 |  |  | 0 | 0 | 0 | 0 | #DIV/0! | #DIV/0!
13 |  |  |  | #DIV/0! | #DIV/0! | #DIV/0! | #DIV/0! | 0 |  |  | 0 | 0 | 0 | 0 | #DIV/0! | #DIV/0!
14 |  |  |  | #DIV/0! | #DIV/0! | #DIV/0! | #DIV/0! | 0 |  |  | 0 | 0 | 0 | 0 | #DIV/0! | #DIV/0!
15 |  |  |  | #DIV/0! | #DIV/0! | #DIV/0! | #DIV/0! | 0 |  |  | 0 | 0 | 0 | 0 | #DIV/0! | #DIV/0!
[12 empty] | Volume [m^3] | Unit weight [kN/m3] | Mass [kN] | Mass [kg] | Mass [kg/layer]
[12 empty] | 0.002650719 | 22.1 | 0.05858089 | 5.971548 | 1.990516