## 2
Step | HorizontalConfining [kPa] | Vertical dynamic [kPa] | Vertical Confining [kPa] | Confining pressure [kPa] | Confining pressure [psi] | Bulk stress [kPa] | Bulk stress [psi] | Deviator stress [psi] | Resilient displ 1 [μm] | Resilient displ 2 [μm] | Resilient displ 1 [mm] | Resilient displ 2 [mm] | Resilient avg displ [mm] | Resilient strain [] | Resilient modulus [psi] | Resilient modulus [MPa]
before confining
after confining
1 | 20.6 | 20.7 | 20.6 | 20.6 | 2.987672 | 82.5 | 11.96519 | 3.002175 | 46.6 | 47.9 | 0.0466 | 0.0479 | 0.04725 | 0.000315 | 9530.716 | 65.71429
2 | 20.7 | 41.7 | 20.6 | 20.65 | 2.994924 | 103.65 | 15.03263 | 6.047861 | 82.5 | 83.3 | 0.0825 | 0.0833 | 0.0829 | 0.0005526667 | 10943.05 | 75.45235
3 | 20.7 | 62.1 | 20.5 | 20.6 | 2.987672 | 123.9 | 17.96954 | 9.006526 | 112.6 | 111.6 | 0.1126 | 0.1116 | 0.1121 | 0.0007473333 | 12051.55 | 83.09545
4 | 34.6 | 34.7 | 34.6 | 34.6 | 5.018129 | 138.5 | 20.08702 | 5.032632 | 47.6 | 46.6 | 0.0476 | 0.0466 | 0.0471 | 0.000314 | 16027.49 | 110.5096
5 | 34.6 | 68.8 | 34.5 | 34.55 | 5.010877 | 172.45 | 25.01088 | 9.978245 | 86 | 84 | 0.086 | 0.084 | 0.085 | 0.0005666667 | 17608.67 | 121.4118
6 | 34.6 | 102.6 | 34.6 | 34.6 | 5.018129 | 206.4 | 29.93474 | 14.88035 | 123.8 | 121.4 | 0.1238 | 0.1214 | 0.1226 | 0.0008173333 | 18205.97 | 125.5302
7 | 68.4 | 68.7 | 68.7 | 68.55 | 9.941987 | 274.35 | 39.7897 | 9.963742 | 58.6 | 57.1 | 0.0586 | 0.0571 | 0.05785 | 0.0003856667 | 25835.11 | 178.1331
8 | 68.6 | 137.9 | 68.5 | 68.55 | 9.941987 | 343.55 | 49.82596 | 20 | 112.6 | 109.9 | 0.1126 | 0.1099 | 0.11125 | 0.0007416667 | 26966.29 | 185.9326
9 | 68.7 | 206.5 | 68.7 | 68.7 | 9.963742 | 412.6 | 59.84046 | 29.94924 | 163.1 | 160.7 | 0.1631 | 0.1607 | 0.1619 | 0.001079333 | 27747.9 | 191.3218
10 | 102.4 | 68.8 | 102.7 | 102.55 | 14.8731 | 376.45 | 54.59753 | 9.978245 | 51.5 | 49.1 | 0.0515 | 0.0491 | 0.0503 | 0.0003353333 | 29756.2 | 205.169
11 | 102.3 | 102.6 | 102.4 | 102.35 | 14.84409 | 409.65 | 59.41262 | 14.88035 | 73.7 | 70.6 | 0.0737 | 0.0706 | 0.07215 | 0.000481 | 30936.27 | 213.3056
12 | 102.6 | 206.7 | 102.7 | 102.65 | 14.8876 | 514.65 | 74.64104 | 29.97825 | 134.6 | 131.1 | 0.1346 | 0.1311 | 0.13285 | 0.0008856667 | 33848.23 | 233.3835
13 | 137.4 | 102.7 | 137.5 | 137.45 | 19.93474 | 515.05 | 74.69906 | 14.89485 | 61.1 | 59.8 | 0.0611 | 0.0598 | 0.06045 | 0.000403 | 36959.93 | 254.8387
14 | 137.6 | 137.6 | 137.6 | 137.6 | 19.95649 | 550.4 | 79.82596 | 19.95649 | 79.1 | 78.1 | 0.0791 | 0.0781 | 0.0786 | 0.000524 | 38084.9 | 262.5954
15 | 137.7 | 275.3 | 137.6 | 137.65 | 19.96374 | 688.25 | 99.81871 | 39.92748 | 149 | 148 | 0.149 | 0.148 | 0.1485 | 0.00099 | 40330.79 | 278.0808
[12 empty] | Volume [m^3] | Unit weight [kN/m3] | Mass [kN] | Mass [kg] | Mass [kg/layer]
[12 empty] | 0.002650719 | 22.1 | 0.05858089 | 5.971548 | 1.990516

## 1
Step | HorizontalConfining [kPa] | Vertical dynamic [kPa] | Vertical Confining [kPa] | Confining pressure [kPa] | Confining pressure [psi] | Bulk stress [kPa] | Bulk stress [psi] | Deviator stress [psi] | Resilient displ 1 [μm] | Resilient displ 2 [μm] | Resilient displ 1 [mm] | Resilient displ 2 [mm] | Resilient avg displ [mm] | Resilient strain [] | Resilient modulus [psi] | Resilient modulus [MPa]
before confining
after confining
1 | 20.6 | 20.9 | 20.5 | 20.55 | 2.980421 | 82.55 | 11.97244 | 3.031182 | 40.69 | 40.04 | 0.04069 | 0.04004 | 0.040365 | 0.0002691 | 11264.15 | 1633.669
2 | 20.7 | 41.3 | 20.7 | 20.7 | 3.002175 | 103.4 | 14.99637 | 5.989848 | 73.97 | 76.83 | 0.07397 | 0.07683 | 0.0754 | 0.0005026667 | 11916.14 | 1728.23
3 | 20.6 | 61.6 | 20.6 | 20.6 | 2.987672 | 123.4 | 17.89703 | 8.93401 | 105.04 | 108.55 | 0.10504 | 0.10855 | 0.106795 | 0.0007119667 | 12548.35 | 1819.921
4 | 34.7 | 34.9 | 34.5 | 34.6 | 5.018129 | 138.7 | 20.11603 | 5.061639 | 45.96 | 46.92 | 0.04596 | 0.04692 | 0.04644 | 0.0003096 | 16348.96 | 2371.133
5 | 34.6 | 68.7 | 34.6 | 34.6 | 5.018129 | 172.5 | 25.01813 | 9.963742 | 85.56 | 86.4 | 0.08556 | 0.0864 | 0.08598 | 0.0005732 | 17382.66 | 2521.053
6 | 34.8 | 103 | 34.5 | 34.65 | 5.025381 | 206.95 | 30.0145 | 14.93836 | 123.36 | 126.36 | 0.12336 | 0.12636 | 0.12486 | 0.0008324 | 17946.13 | 2602.775
7 | 68.4 | 68.7 | 68.5 | 68.45 | 9.927484 | 274.05 | 39.74619 | 9.963742 | 57.27 | 59.225 | 0.05727 | 0.059225 | 0.0582475 | 0.0003883167 | 25658.81 | 3721.364
8 | 68.4 | 137.7 | 68.5 | 68.45 | 9.927484 | 343.05 | 49.75344 | 19.97099 | 112.01 | 115.46 | 0.11201 | 0.11546 | 0.113735 | 0.0007582333 | 26338.85 | 3819.993
9 | 68.6 | 206.4 | 68.5 | 68.55 | 9.941987 | 412.05 | 59.7607 | 29.93474 | 162.265 | 166.865 | 0.162265 | 0.166865 | 0.164565 | 0.0010971 | 27285.33 | 3957.263
10 | 102.4 | 68.7 | 102.6 | 102.5 | 14.86584 | 376.2 | 54.56128 | 9.963742 | 49.105 | 51.635 | 0.049105 | 0.051635 | 0.05037 | 0.0003358 | 29671.66 | 4303.358
11 | 102.3 | 102.6 | 102.6 | 102.45 | 14.85859 | 409.95 | 59.45613 | 14.88035 | 72.22 | 74.98 | 0.07222 | 0.07498 | 0.0736 | 0.0004906667 | 30326.8 | 4398.375
12 | 102.6 | 206.8 | 102.3 | 102.45 | 14.85859 | 514.15 | 74.56853 | 29.99275 | 134.78 | 140.185 | 0.13478 | 0.140185 | 0.1374825 | 0.00091655 | 32723.53 | 4745.979
13 | 137.5 | 102.6 | 137.6 | 137.55 | 19.94924 | 515.25 | 74.72806 | 14.88035 | 59.4 | 62.59 | 0.0594 | 0.06259 | 0.060995 | 0.0004066333 | 36594.02 | 5307.327
14 | 137.4 | 137.6 | 137.6 | 137.5 | 19.94199 | 550.1 | 79.78245 | 19.95649 | 77.33 | 81.07 | 0.07733 | 0.08107 | 0.0792 | 0.000528 | 37796.38 | 5481.709
15 | 137.7 | 275.1 | 137.5 | 137.6 | 19.95649 | 687.9 | 99.76795 | 39.89848 | 146.08 | 154.99 | 0.14608 | 0.15499 | 0.150535 | 0.001003567 | 39756.68 | 5766.016
[12 empty] | Volume [m^3] | Unit weight [kN/m3] | Mass [kN] | Mass [kg] | Mass [kg/layer]
[12 empty] | 0.002650719 | 22.1 | 0.05858089 | 5.971548 | 1.990516