## RALEIMR (2)
Sequence | Pulse | AxBaseStrs | AxDevStrs | RadBaseStrs | RadDevStrs | AxResDef_1 | AxResDef_2 | RadResDef | AxModulus | SD_AxModulus | RadModulus | SD_RadModulus |  | HorizontalConfining [kPa] | Vertical dynamic [kPa] | Vertical Confining [kPa] |  | Resilient displ 1 [μm] | Resilient displ 2 [μm]
Number | Group | (kPa) | (kPa) | (kPa) | (kPa) | (um) | (um) | (um) | (MPa) | (MPa) | (MPa) | (MPa) | 1 | 20.6 | 20.9 | 20.5 | 1 | 32.7 | 0
0 | 1 | 29.5 | 11.2 | 24.6 | 12.6 | 17.6 | 5.4 | -13.1 | 869.2 | 1190.62 | 265.2 | 173.61 | 2 | 20.6 | 41.6 | 20.5 | 2 | 63.2 | 74.5
0 | 2 | 20.5 | 20.7 | 20.6 | 1 | 31.7 | 0 | 8.7 | 195.4 | 0 | 19.5 | 8.68 | 3 | 20.8 | 62 | 20.5 | 3 | 89.6 | 104.8
0 | 3 | 20.5 | 21.1 | 20.6 | 1 | 32.7 | 0 | 2.6 | 193.9 | 8.99 | 27.5 | 9.41 | 4 | 34.6 | 35 | 34.3 | 4 | 42 | 49.3
0 | 4 | 20.5 | 20.9 | 20.6 | 1 | 32.7 | 0 | 3.5 | 191.8 | 7.72 | 26.3 | 11.16 | 5 | 34.9 | 68.5 | 34.8 | 5 | 78.1 | 91.3
1 | 1 | 20.6 | 42 | 20.6 | 2.1 | 62.3 | 47.4 | 7.8 | 115.1 | 4.79 | 42.4 | 15.81 | 6 | 34.9 | 102.6 | 34.5 | 6 | 111.1 | 130.6
1 | 2 | 20.5 | 41.8 | 20.6 | 1.8 | 62 | 61.5 | 8.7 | 101.5 | 0.84 | 38.4 | 20.7 | 7 | 68.6 | 68.8 | 68.5 | 7 | 55.2 | 64.5
1 | 3 | 20.6 | 41.7 | 20.6 | 1.9 | 63 | 73.5 | 2.6 | 91.6 | 1.21 | 30.2 | 4.82 | 8 | 68.7 | 137.9 | 68.4 | 8 | 106 | 123.8
1 | 4 | 20.5 | 41.6 | 20.6 | 1.8 | 63.2 | 74.5 | 8.7 | 90.5 | 0.67 | 31.3 | 0 | 9 | 68.6 | 206.3 | 68.3 | 9 | 152.9 | 181.9
2 | 1 | 20.3 | 62.4 | 20.7 | 2.5 | 87.4 | 103.1 | 9.6 | 98.2 | 1.08 | 39.6 | 6.32 | 10 | 102.5 | 69.1 | 102.3 | 10 | 47.9 | 55.7
2 | 2 | 20.5 | 61.6 | 20.7 | 2.3 | 87.4 | 104 | 12.2 | 96.5 | 0.8 | 28.9 | 5.87 | 11 | 102.7 | 102.4 | 102.6 | 11 | 68.4 | 80.1
2 | 3 | 20.5 | 61.7 | 20.8 | 2.2 | 87.9 | 104 | 12.2 | 96.4 | 0.67 | 29.4 | 8.58 | 12 | 102.8 | 206.7 | 102.7 | 12 | 127.5 | 151.4
2 | 4 | 20.5 | 62 | 20.8 | 2.2 | 89.6 | 104.8 | 13.1 | 95.7 | 0.5 | 25.6 | 0 | 13 | 137.5 | 102.9 | 137.6 | 13 | 58.9 | 70.1
3 | 1 | 36.6 | 33.2 | 34.4 | -0.2 | 38.8 | 44.9 | 5.2 | 121.9 | 20.98 | 4.6 | 2.04 | 14 | 137.6 | 137.6 | 137.4 | 14 | 76.9 | 90.1
3 | 2 | 34.8 | 34.3 | 34.6 | 1.5 | 42 | 48.8 | 7 | 113.2 | 1.37 | 35.4 | 13.83 | 15 | 137.8 | 275.2 | 137.6 | 15 | 145.1 | 172.6
3 | 3 | 34.5 | 34.6 | 34.7 | 1.3 | 42 | 48.8 | 5.2 | 114.3 | 0.84 | 32.5 | 12.72
3 | 4 | 34.3 | 35 | 34.6 | 1.3 | 42 | 49.3 | 7.8 | 115.1 | 1.28 | 27.9 | 10.39
4 | 1 | 34.4 | 69.1 | 34.6 | 2.5 | 75.9 | 89.9 | 6.1 | 125 | 1.2 | 40.5 | 6.47
4 | 2 | 34.7 | 68.8 | 34.9 | 2.3 | 76.4 | 90.6 | 8.7 | 123.5 | 1.61 | 45.8 | 20.43
4 | 3 | 34.7 | 68.7 | 34.8 | 2.3 | 77.2 | 90.8 | 7.8 | 122.6 | 0.79 | 48.5 | 18.07
4 | 4 | 34.8 | 68.5 | 34.9 | 2.4 | 78.1 | 91.3 | 9.6 | 121.4 | 1.78 | 44.2 | 22.68
5 | 1 | 34.5 | 103 | 34.8 | 3.4 | 107.2 | 126.7 | 12.2 | 132.1 | 0.62 | 44.9 | 13.1
5 | 2 | 34.8 | 102.5 | 34.8 | 3.5 | 109.6 | 128.7 | 13.1 | 129 | 1.08 | 43.7 | 15.06
5 | 3 | 34.7 | 102.3 | 34.9 | 3.5 | 110.4 | 129.7 | 7 | 127.8 | 0.74 | 53.6 | 13.33
5 | 4 | 34.5 | 102.6 | 34.9 | 3.4 | 111.1 | 130.6 | 11.3 | 127.3 | 0.91 | 46.9 | 10.7
6 | 1 | 75.7 | 61.7 | 67.6 | -6.3 | 43.7 | 51.5 | 7.8 | 204 | 49.61 | 134.5 | 82.07
6 | 2 | 68.8 | 68.4 | 68.6 | 2.3 | 55.2 | 64.2 | 4.4 | 171.9 | 2.6 | 47.3 | 17.62
6 | 3 | 68.7 | 68.5 | 68.6 | 2.3 | 55.2 | 64 | 0.9 | 172.6 | 0.97 | 56.6 | 36.14
6 | 4 | 68.5 | 68.8 | 68.6 | 2.3 | 55.2 | 64.5 | 1.7 | 172.4 | 2.13 | 72.7 | 18.07
7 | 1 | 68.5 | 137.6 | 68.5 | 4.5 | 101.3 | 118.7 | 4.4 | 187.7 | 1.35 | 93.3 | 34.78
7 | 2 | 68.5 | 137.7 | 68.7 | 4.4 | 103.1 | 120.9 | 7 | 184.5 | 1.15 | 106.1 | 41.49
7 | 3 | 68.5 | 137.7 | 68.7 | 4.4 | 105 | 122.3 | 2.6 | 181.8 | 1.27 | 101 | 47.24
7 | 4 | 68.4 | 137.9 | 68.7 | 4.5 | 106 | 123.8 | 5.2 | 180 | 1.83 | 108.9 | 42.6
8 | 1 | 68.5 | 206.1 | 68.6 | 7 | 145.8 | 173.6 | 14.8 | 193.6 | 1.71 | 72.7 | 11.07
8 | 2 | 68.5 | 206.4 | 68.7 | 7.2 | 149 | 178.8 | 12.2 | 188.9 | 0.63 | 94.5 | 27.56
8 | 3 | 68.7 | 206.5 | 68.8 | 7 | 152.1 | 181 | 13.9 | 186 | 1.12 | 76.1 | 8.96
8 | 4 | 68.3 | 206.3 | 68.6 | 7.3 | 152.9 | 181.9 | 10.4 | 184.8 | 0.74 | 109.4 | 23.05
9 | 1 | 109 | 62.6 | 101.5 | -6.1 | 39.8 | 45.7 | 5.2 | 227.3 | 46.85 | 111.1 | 64.2
9 | 2 | 102.8 | 68.4 | 102.6 | 2.1 | 47.9 | 55.4 | 7 | 198.8 | 2.13 | 50.9 | 19.92
9 | 3 | 102.7 | 68.7 | 102.6 | 2.3 | 47.9 | 55.4 | 1.7 | 199.4 | 3.16 | 39.4 | 0
9 | 4 | 102.3 | 69.1 | 102.5 | 2.3 | 47.9 | 55.7 | 4.4 | 200.2 | 1.97 | 47.3 | 17.62
10 | 1 | 102.6 | 102.6 | 102.5 | 3.5 | 67.6 | 79.6 | 5.2 | 209 | 2.32 | 107.3 | 26.65
10 | 2 | 102.4 | 102.7 | 102.6 | 3.5 | 68.4 | 80.3 | 5.2 | 207.2 | 2.51 | 109.1 | 27.1
10 | 3 | 102.5 | 102.9 | 102.6 | 3.7 | 69.1 | 80.3 | 1.7 | 206.6 | 1.92 | 76.4 | 53.24
10 | 4 | 102.6 | 102.4 | 102.7 | 3.4 | 68.4 | 80.1 | 1.7 | 206.9 | 1.94 | 105.5 | 26.2
11 | 1 | 102.6 | 206.2 | 102.6 | 7.2 | 125.3 | 148.5 | 11.3 | 226 | 2.49 | 102.7 | 29.05
11 | 2 | 102.5 | 206.8 | 102.8 | 6.9 | 126.3 | 149.9 | 10.4 | 224.7 | 0.83 | 106.4 | 26.43
11 | 3 | 102.7 | 206.3 | 102.7 | 6.9 | 126 | 150.4 | 10.4 | 223.9 | 2.05 | 102.4 | 21.58
11 | 4 | 102.7 | 206.7 | 102.8 | 6.9 | 127.5 | 151.4 | 9.6 | 222.4 | 0.53 | 110.3 | 17.62
12 | 1 | 143.9 | 96.3 | 136.6 | -4.3 | 51.5 | 61.1 | 3.5 | 260.3 | 34.67 | 95.9 | 49.46
12 | 2 | 137.6 | 102.7 | 137.7 | 3.2 | 59.3 | 69.6 | 0.9 | 239 | 2.99 | 72.7 | 34.02
12 | 3 | 137.6 | 102.6 | 137.6 | 3.5 | 59.8 | 70.3 | 3.5 | 236.5 | 1.22 | 83.4 | 32.64
12 | 4 | 137.6 | 102.9 | 137.5 | 3.5 | 58.9 | 70.1 | 3.5 | 239.5 | 3.41 | 92.9 | 39.38
13 | 1 | 137.4 | 137.7 | 137.6 | 4.6 | 76.2 | 89.9 | 7 | 248.9 | 2.22 | 120.8 | 51.2
13 | 2 | 137.7 | 137.4 | 137.7 | 4.5 | 75.5 | 89.9 | 3.5 | 249.4 | 2.47 | 107.5 | 42.05
13 | 3 | 137.6 | 137.5 | 137.7 | 4.5 | 75.9 | 89.6 | -0.9 | 249.2 | 1.64 | 122.8 | 42.05
13 | 4 | 137.4 | 137.6 | 137.6 | 4.5 | 76.9 | 90.1 | 4.4 | 247.2 | 1.51 | 92.1 | 34.33
14 | 1 | 137.4 | 270.6 | 137.7 | 8.7 | 137.2 | 163.4 | 9.6 | 270.1 | 3.46 | 140.5 | 22.44
14 | 2 | 137.6 | 274.9 | 137.7 | 8.9 | 141.6 | 168.7 | 11.3 | 265.8 | 1.15 | 127.9 | 36.19
14 | 3 | 137.7 | 275.2 | 137.8 | 8.8 | 144.1 | 171.4 | 10.4 | 261.6 | 1.37 | 132.2 | 27.85
14 | 4 | 137.6 | 275.2 | 137.8 | 8.9 | 145.1 | 172.6 | 11.3 | 259.8 | 0.84 | 122.8 | 28.03
15 | 1 | 27.6 | 17.7 | 24 | 20.5 | 30.8 | 35.7 | -15.7 | 488.9 | 290.92 | 360 | 345.71
15 | 2 | 20.2 | 1.5 | 20.7 | 0.2 | 3.2 | 2.9 | -2.6 | 76.1 | 0 | 3.6 | 1.36
15 | 3 | 20.2 | 1.7 | 20.6 | 0.2 | 3.4 | 3.4 | 6.1 | 75.5 | 16.92 | 4 | 2.86
15 | 4 | 20.1 | 1.8 | 20.5 | 0.4 | 3.2 | 2.9 | 4.4 | 88.4 | 12.96 | 11.3 | 3.87

## RALEIMR
UNIVERSITY OF ILLINOIS
IPC Universal Testing Machine (UTM V2.13B9)
[F044] Vx.xx FastCell Stress Stage Test
Thursday May 4 | 2017 12:18 PM
specimen identification: RaleiMr
specimen length (mm): 150.0
specimen diameter (mm): 150.0
comment: 0504
comment:
comment:
comment:
comment:
comment:
comment:
comment:
comment:
comment:
comment:
acquisition timebase [1..4ms]: 1
loading rest period (ms): 900
stress program file name: C:\FASTCELL\VERT1.TXT
archive binary file name: C:\FASTCELL\UTM44BIN\RALEIMR.BIN
ASCII output data file name: C:\FASTCELL\UTM44CSV\RALEIMR.CSV
test variant description: YHB
final reading of measured parameters:
prog sequence pulse count | -6 | axial base stress (kPa) | 20
axial_1 lvdt % full scale | 95 | axial deviator stress (kPa) | 2
axial_2 lvdt % full scale | 96 | radial base stress (kPa) | 21
radial lvdt % full scale | 50 | radial deviator stress (kPa) | 0
actuator lvdt % full scale | 81 | axial_1 resil deform'n (æm) | 3
axial resil modulus (MPa) | 88.4 | axial_2 resil deform'n (æm) | 3
radial resil modulus (MPa) | 11.3 | diam resilient deform'n (æm) | 4
temperature (øC) | 0
Sequence | Pulse | AxBaseStrs | AxDevStrs | RadBaseStrs | RadDevStrs | AxResDef_1 | AxResDef_2 | RadResDef | AxModulus | SD_AxModulus | RadModulus | SD_RadModulus
Number | Group | (kPa) | (kPa) | (kPa) | (kPa) | (um) | (um) | (um) | (MPa) | (MPa) | (MPa) | (MPa)
0 | 1 | 29.5 | 11.2 | 24.6 | 12.6 | 17.6 | 5.4 | -13.1 | 869.2 | 1190.62 | 265.2 | 173.61
0 | 2 | 20.5 | 20.7 | 20.6 | 1 | 31.7 | 0 | 8.7 | 195.4 | 0 | 19.5 | 8.68
0 | 3 | 20.5 | 21.1 | 20.6 | 1 | 32.7 | 0 | 2.6 | 193.9 | 8.99 | 27.5 | 9.41
0 | 4 | 20.5 | 20.9 | 20.6 | 1 | 32.7 | 0 | 3.5 | 191.8 | 7.72 | 26.3 | 11.16
1 | 1 | 20.6 | 42 | 20.6 | 2.1 | 62.3 | 47.4 | 7.8 | 115.1 | 4.79 | 42.4 | 15.81
1 | 2 | 20.5 | 41.8 | 20.6 | 1.8 | 62 | 61.5 | 8.7 | 101.5 | 0.84 | 38.4 | 20.7
1 | 3 | 20.6 | 41.7 | 20.6 | 1.9 | 63 | 73.5 | 2.6 | 91.6 | 1.21 | 30.2 | 4.82
1 | 4 | 20.5 | 41.6 | 20.6 | 1.8 | 63.2 | 74.5 | 8.7 | 90.5 | 0.67 | 31.3 | 0
2 | 1 | 20.3 | 62.4 | 20.7 | 2.5 | 87.4 | 103.1 | 9.6 | 98.2 | 1.08 | 39.6 | 6.32
2 | 2 | 20.5 | 61.6 | 20.7 | 2.3 | 87.4 | 104 | 12.2 | 96.5 | 0.8 | 28.9 | 5.87
2 | 3 | 20.5 | 61.7 | 20.8 | 2.2 | 87.9 | 104 | 12.2 | 96.4 | 0.67 | 29.4 | 8.58
2 | 4 | 20.5 | 62 | 20.8 | 2.2 | 89.6 | 104.8 | 13.1 | 95.7 | 0.5 | 25.6 | 0
3 | 1 | 36.6 | 33.2 | 34.4 | -0.2 | 38.8 | 44.9 | 5.2 | 121.9 | 20.98 | 4.6 | 2.04
3 | 2 | 34.8 | 34.3 | 34.6 | 1.5 | 42 | 48.8 | 7 | 113.2 | 1.37 | 35.4 | 13.83
3 | 3 | 34.5 | 34.6 | 34.7 | 1.3 | 42 | 48.8 | 5.2 | 114.3 | 0.84 | 32.5 | 12.72
3 | 4 | 34.3 | 35 | 34.6 | 1.3 | 42 | 49.3 | 7.8 | 115.1 | 1.28 | 27.9 | 10.39
4 | 1 | 34.4 | 69.1 | 34.6 | 2.5 | 75.9 | 89.9 | 6.1 | 125 | 1.2 | 40.5 | 6.47
4 | 2 | 34.7 | 68.8 | 34.9 | 2.3 | 76.4 | 90.6 | 8.7 | 123.5 | 1.61 | 45.8 | 20.43
4 | 3 | 34.7 | 68.7 | 34.8 | 2.3 | 77.2 | 90.8 | 7.8 | 122.6 | 0.79 | 48.5 | 18.07
4 | 4 | 34.8 | 68.5 | 34.9 | 2.4 | 78.1 | 91.3 | 9.6 | 121.4 | 1.78 | 44.2 | 22.68
5 | 1 | 34.5 | 103 | 34.8 | 3.4 | 107.2 | 126.7 | 12.2 | 132.1 | 0.62 | 44.9 | 13.1
5 | 2 | 34.8 | 102.5 | 34.8 | 3.5 | 109.6 | 128.7 | 13.1 | 129 | 1.08 | 43.7 | 15.06
5 | 3 | 34.7 | 102.3 | 34.9 | 3.5 | 110.4 | 129.7 | 7 | 127.8 | 0.74 | 53.6 | 13.33
5 | 4 | 34.5 | 102.6 | 34.9 | 3.4 | 111.1 | 130.6 | 11.3 | 127.3 | 0.91 | 46.9 | 10.7
6 | 1 | 75.7 | 61.7 | 67.6 | -6.3 | 43.7 | 51.5 | 7.8 | 204 | 49.61 | 134.5 | 82.07
6 | 2 | 68.8 | 68.4 | 68.6 | 2.3 | 55.2 | 64.2 | 4.4 | 171.9 | 2.6 | 47.3 | 17.62
6 | 3 | 68.7 | 68.5 | 68.6 | 2.3 | 55.2 | 64 | 0.9 | 172.6 | 0.97 | 56.6 | 36.14
6 | 4 | 68.5 | 68.8 | 68.6 | 2.3 | 55.2 | 64.5 | 1.7 | 172.4 | 2.13 | 72.7 | 18.07
7 | 1 | 68.5 | 137.6 | 68.5 | 4.5 | 101.3 | 118.7 | 4.4 | 187.7 | 1.35 | 93.3 | 34.78
7 | 2 | 68.5 | 137.7 | 68.7 | 4.4 | 103.1 | 120.9 | 7 | 184.5 | 1.15 | 106.1 | 41.49
7 | 3 | 68.5 | 137.7 | 68.7 | 4.4 | 105 | 122.3 | 2.6 | 181.8 | 1.27 | 101 | 47.24
7 | 4 | 68.4 | 137.9 | 68.7 | 4.5 | 106 | 123.8 | 5.2 | 180 | 1.83 | 108.9 | 42.6
8 | 1 | 68.5 | 206.1 | 68.6 | 7 | 145.8 | 173.6 | 14.8 | 193.6 | 1.71 | 72.7 | 11.07
8 | 2 | 68.5 | 206.4 | 68.7 | 7.2 | 149 | 178.8 | 12.2 | 188.9 | 0.63 | 94.5 | 27.56
8 | 3 | 68.7 | 206.5 | 68.8 | 7 | 152.1 | 181 | 13.9 | 186 | 1.12 | 76.1 | 8.96
8 | 4 | 68.3 | 206.3 | 68.6 | 7.3 | 152.9 | 181.9 | 10.4 | 184.8 | 0.74 | 109.4 | 23.05
9 | 1 | 109 | 62.6 | 101.5 | -6.1 | 39.8 | 45.7 | 5.2 | 227.3 | 46.85 | 111.1 | 64.2
9 | 2 | 102.8 | 68.4 | 102.6 | 2.1 | 47.9 | 55.4 | 7 | 198.8 | 2.13 | 50.9 | 19.92
9 | 3 | 102.7 | 68.7 | 102.6 | 2.3 | 47.9 | 55.4 | 1.7 | 199.4 | 3.16 | 39.4 | 0
9 | 4 | 102.3 | 69.1 | 102.5 | 2.3 | 47.9 | 55.7 | 4.4 | 200.2 | 1.97 | 47.3 | 17.62
10 | 1 | 102.6 | 102.6 | 102.5 | 3.5 | 67.6 | 79.6 | 5.2 | 209 | 2.32 | 107.3 | 26.65
10 | 2 | 102.4 | 102.7 | 102.6 | 3.5 | 68.4 | 80.3 | 5.2 | 207.2 | 2.51 | 109.1 | 27.1
10 | 3 | 102.5 | 102.9 | 102.6 | 3.7 | 69.1 | 80.3 | 1.7 | 206.6 | 1.92 | 76.4 | 53.24
10 | 4 | 102.6 | 102.4 | 102.7 | 3.4 | 68.4 | 80.1 | 1.7 | 206.9 | 1.94 | 105.5 | 26.2
11 | 1 | 102.6 | 206.2 | 102.6 | 7.2 | 125.3 | 148.5 | 11.3 | 226 | 2.49 | 102.7 | 29.05
11 | 2 | 102.5 | 206.8 | 102.8 | 6.9 | 126.3 | 149.9 | 10.4 | 224.7 | 0.83 | 106.4 | 26.43
11 | 3 | 102.7 | 206.3 | 102.7 | 6.9 | 126 | 150.4 | 10.4 | 223.9 | 2.05 | 102.4 | 21.58
11 | 4 | 102.7 | 206.7 | 102.8 | 6.9 | 127.5 | 151.4 | 9.6 | 222.4 | 0.53 | 110.3 | 17.62
12 | 1 | 143.9 | 96.3 | 136.6 | -4.3 | 51.5 | 61.1 | 3.5 | 260.3 | 34.67 | 95.9 | 49.46
12 | 2 | 137.6 | 102.7 | 137.7 | 3.2 | 59.3 | 69.6 | 0.9 | 239 | 2.99 | 72.7 | 34.02
12 | 3 | 137.6 | 102.6 | 137.6 | 3.5 | 59.8 | 70.3 | 3.5 | 236.5 | 1.22 | 83.4 | 32.64
12 | 4 | 137.6 | 102.9 | 137.5 | 3.5 | 58.9 | 70.1 | 3.5 | 239.5 | 3.41 | 92.9 | 39.38
13 | 1 | 137.4 | 137.7 | 137.6 | 4.6 | 76.2 | 89.9 | 7 | 248.9 | 2.22 | 120.8 | 51.2
13 | 2 | 137.7 | 137.4 | 137.7 | 4.5 | 75.5 | 89.9 | 3.5 | 249.4 | 2.47 | 107.5 | 42.05
13 | 3 | 137.6 | 137.5 | 137.7 | 4.5 | 75.9 | 89.6 | -0.9 | 249.2 | 1.64 | 122.8 | 42.05
13 | 4 | 137.4 | 137.6 | 137.6 | 4.5 | 76.9 | 90.1 | 4.4 | 247.2 | 1.51 | 92.1 | 34.33
14 | 1 | 137.4 | 270.6 | 137.7 | 8.7 | 137.2 | 163.4 | 9.6 | 270.1 | 3.46 | 140.5 | 22.44
14 | 2 | 137.6 | 274.9 | 137.7 | 8.9 | 141.6 | 168.7 | 11.3 | 265.8 | 1.15 | 127.9 | 36.19
14 | 3 | 137.7 | 275.2 | 137.8 | 8.8 | 144.1 | 171.4 | 10.4 | 261.6 | 1.37 | 132.2 | 27.85
14 | 4 | 137.6 | 275.2 | 137.8 | 8.9 | 145.1 | 172.6 | 11.3 | 259.8 | 0.84 | 122.8 | 28.03
15 | 1 | 27.6 | 17.7 | 24 | 20.5 | 30.8 | 35.7 | -15.7 | 488.9 | 290.92 | 360 | 345.71
15 | 2 | 20.2 | 1.5 | 20.7 | 0.2 | 3.2 | 2.9 | -2.6 | 76.1 | 0 | 3.6 | 1.36
15 | 3 | 20.2 | 1.7 | 20.6 | 0.2 | 3.4 | 3.4 | 6.1 | 75.5 | 16.92 | 4 | 2.86
15 | 4 | 20.1 | 1.8 | 20.5 | 0.4 | 3.2 | 2.9 | 4.4 | 88.4 | 12.96 | 11.3 | 3.87