## RALEIM2 (2)
Sequence | Pulse | AxBaseStrs | AxDevStrs | RadBaseStrs | RadDevStrs | AxResDef_1 | AxResDef_2 | RadResDef | AxModulus | SD_AxModulus | RadModulus | SD_RadModulus |  | HorizontalConfining [kPa] | Vertical dynamic [kPa] | Vertical Confining [kPa] |  | Resilient displ 1 [μm] | Resilient displ 2 [μm]
Number | Group | (kPa) | (kPa) | (kPa) | (kPa) | (um) | (um) | (um) | (MPa) | (MPa) | (MPa) | (MPa) | 1 | 20.6 | 20.8 | 20.5 | 1 | 38.3 | 39.3
0 | 1 | 28.6 | 12.2 | 24 | 12.6 | 14.9 | 15.6 | -11.3 | 119.6 | 175.06 | 266.4 | 171.49 | 2 | 20.7 | 41.5 | 20.7 | 2 | 72.3 | 75.2
0 | 2 | 20.6 | 20.7 | 20.6 | 0.9 | 37.4 | 38.6 | 3.5 | 81.7 | 1.1 | 29.1 | 7.23 | 3 | 20.8 | 61.9 | 20.5 | 3 | 102.1 | 105
0 | 3 | 20.6 | 20.6 | 20.5 | 1.1 | 38.3 | 40 | -0.9 | 78.7 | 1.59 | 30.7 | 10.51 | 4 | 34.6 | 34.6 | 34.8 | 4 | 48.8 | 49.6
0 | 4 | 20.5 | 20.8 | 20.6 | 1 | 38.3 | 39.3 | 4.4 | 80.3 | 0.69 | 27.5 | 9.41 | 5 | 34.6 | 68.5 | 34.6 | 5 | 89.4 | 91.6
1 | 1 | 20.6 | 42 | 20.6 | 2 | 70.6 | 73.5 | 3.5 | 87.5 | 1.06 | 61.8 | 15.36 | 6 | 34.8 | 102.4 | 34.7 | 6 | 125.8 | 130.2
1 | 2 | 20.5 | 41.9 | 20.6 | 1.9 | 71.6 | 74.2 | 9.6 | 86.2 | 0.65 | 30.2 | 4.82 | 7 | 68.6 | 68.7 | 68.5 | 7 | 62.3 | 63.7
1 | 3 | 20.6 | 41.8 | 20.6 | 1.9 | 72 | 75.9 | -2.6 | 84.7 | 1.24 | 34.5 | 17.7 | 8 | 68.6 | 137.7 | 68.5 | 8 | 119.7 | 121.9
1 | 4 | 20.7 | 41.5 | 20.7 | 1.5 | 72.3 | 75.2 | 2.6 | 84.3 | 0.76 | 31.5 | 11.75 | 9 | 68.7 | 206.5 | 68.7 | 9 | 172.4 | 179
2 | 1 | 20.5 | 61.7 | 20.7 | 2.4 | 98.9 | 103.3 | 6.1 | 91.5 | 0.83 | 49.7 | 18.52 | 10 | 102.6 | 68.7 | 102.7 | 10 | 53.2 | 55.2
2 | 2 | 20.6 | 61.8 | 20.8 | 2.3 | 99.9 | 103.8 | 5.2 | 91 | 0.6 | 40.4 | 0 | 11 | 102.6 | 102.4 | 102.6 | 11 | 76.9 | 78.9
2 | 3 | 20.5 | 61.7 | 20.8 | 2.3 | 101.6 | 104.3 | 5.2 | 89.9 | 0.48 | 40.4 | 0 | 12 | 102.7 | 206.8 | 102.3 | 12 | 142.9 | 149
2 | 4 | 20.5 | 61.9 | 20.8 | 2.4 | 102.1 | 105 | 10.4 | 89.7 | 0.29 | 35.9 | 7.56 | 13 | 137.7 | 102.4 | 137.6 | 13 | 65.7 | 68.1
3 | 1 | 36.7 | 32.7 | 34.5 | -0.2 | 44.2 | 45.4 | 2.6 | 112.9 | 21.16 | 5.4 | 2.52 | 14 | 137.7 | 137.3 | 137.6 | 14 | 84.7 | 88.4
3 | 2 | 34.6 | 34.7 | 34.7 | 1.5 | 48.8 | 50.5 | 2.6 | 104.8 | 1.92 | 42 | 14.38 | 15 | 137.8 | 275.2 | 137.6 | 15 | 159.7 | 170.5
3 | 3 | 34.6 | 34.8 | 34.6 | 1.6 | 49.1 | 49.6 | 7.8 | 105.9 | 2.47 | 36.4 | 17.01
3 | 4 | 34.8 | 34.6 | 34.6 | 1.6 | 48.8 | 49.6 | -8.7 | 105.5 | 1.16 | 27.3 | 0
4 | 1 | 34.5 | 69.1 | 34.7 | 2.6 | 87.4 | 89.9 | 12.2 | 116.9 | 1.54 | 34.8 | 10.16
4 | 2 | 34.8 | 68.2 | 34.8 | 2.4 | 87.4 | 90.1 | 7.8 | 115.3 | 0.71 | 33.1 | 7.56
4 | 3 | 34.5 | 68.8 | 34.8 | 2.6 | 88.9 | 90.6 | 9.6 | 114.9 | 0.55 | 41.5 | 6.63
4 | 4 | 34.6 | 68.5 | 34.6 | 2.7 | 89.4 | 91.6 | 7 | 113.6 | 0.84 | 58.9 | 31.74
5 | 1 | 34.6 | 102.6 | 34.7 | 3.9 | 121.4 | 126 | 10.4 | 124.4 | 0.55 | 57.8 | 12.17
5 | 2 | 34.5 | 102.8 | 34.9 | 3.8 | 124.8 | 128.2 | 12.2 | 121.9 | 1.05 | 48.1 | 9.79
5 | 3 | 34.5 | 102.6 | 34.7 | 3.9 | 125.8 | 129.7 | 12.2 | 120.5 | 0.63 | 51.9 | 15.13
5 | 4 | 34.7 | 102.4 | 34.8 | 3.9 | 125.8 | 130.2 | 13.9 | 120 | 0.65 | 42.2 | 4.97
6 | 1 | 75.4 | 62 | 67.6 | -5.9 | 50.3 | 52 | 12.2 | 189.5 | 42.56 | 120.2 | 81.58
6 | 2 | 68.8 | 68.5 | 68.8 | 2.2 | 62.5 | 64.5 | 3.5 | 161.9 | 1.1 | 53.7 | 21.02
6 | 3 | 68.4 | 68.7 | 68.6 | 2.4 | 62.3 | 64.2 | 6.1 | 162.8 | 0.86 | 66.3 | 22.68
6 | 4 | 68.5 | 68.7 | 68.6 | 2.6 | 62.3 | 63.7 | 2.6 | 163.5 | 1.72 | 71.1 | 24.34
7 | 1 | 68.5 | 137.9 | 68.6 | 4.9 | 114.3 | 117.7 | 9.6 | 178.3 | 0.66 | 78.2 | 12.5
7 | 2 | 68.5 | 137.7 | 68.7 | 4.8 | 117.5 | 119.9 | 10.4 | 174.1 | 1.63 | 71.8 | 15.12
7 | 3 | 68.5 | 138 | 68.7 | 5 | 118.9 | 121.4 | 8.7 | 172.3 | 0.73 | 85.9 | 49.57
7 | 4 | 68.5 | 137.7 | 68.6 | 5 | 119.7 | 121.9 | 13.1 | 171.1 | 1.28 | 57.2 | 0
8 | 1 | 68.5 | 206.1 | 68.7 | 7.4 | 165.8 | 170.9 | 14.8 | 183.6 | 1.45 | 76.4 | 11.62
8 | 2 | 68.5 | 206.3 | 68.7 | 7.5 | 168.7 | 174.8 | 18.3 | 180.1 | 0.73 | 63.8 | 14.1
8 | 3 | 68.5 | 206.5 | 68.7 | 7.5 | 171.7 | 177.8 | 15.7 | 177.3 | 0.81 | 73.3 | 11.8
8 | 4 | 68.7 | 206.5 | 68.7 | 7.6 | 172.4 | 179 | 16.5 | 176.3 | 0.51 | 71.2 | 15.23
9 | 1 | 109.3 | 62.2 | 101.7 | -6 | 44.4 | 46.2 | 10.4 | 213.3 | 44.09 | 126.2 | 77.92
9 | 2 | 102.7 | 68.5 | 102.7 | 2.5 | 54.5 | 55.9 | 6.1 | 186.3 | 1.86 | 52.3 | 30.66
9 | 3 | 102.6 | 68.9 | 102.6 | 2.5 | 54.2 | 55.4 | 2.6 | 188.6 | 5.95 | 46.3 | 23.79
9 | 4 | 102.7 | 68.7 | 102.6 | 2.5 | 53.2 | 55.2 | -0.9 | 190 | 1.78 | 50.9 | 18.97
10 | 1 | 102.3 | 103.3 | 102.6 | 3.8 | 77.9 | 79.6 | 7.8 | 196.7 | 2.41 | 78.8 | 29.36
10 | 2 | 102.6 | 102.6 | 102.7 | 3.8 | 77.2 | 79.6 | 2.6 | 196.3 | 1.74 | 105.1 | 35.96
10 | 3 | 102.5 | 102.6 | 102.7 | 3.6 | 76.7 | 79.1 | 1.7 | 197.6 | 1.77 | 86.3 | 33.75
10 | 4 | 102.6 | 102.4 | 102.6 | 3.8 | 76.9 | 78.9 | 5.2 | 197.1 | 1.37 | 65.7 | 0
11 | 1 | 102.4 | 206.3 | 102.7 | 7.5 | 138.9 | 145.1 | 8.7 | 217.9 | 1.07 | 129.3 | 74.65
11 | 2 | 102.4 | 206.6 | 102.7 | 7.4 | 141.6 | 148 | 13.1 | 214 | 2.04 | 85.5 | 0
11 | 3 | 102.8 | 206.5 | 102.8 | 7.4 | 142.1 | 149.2 | 12.2 | 212.7 | 1.83 | 104.3 | 34.95
11 | 4 | 102.3 | 206.8 | 102.7 | 7.4 | 142.9 | 149 | 12.2 | 212.6 | 1.26 | 94.1 | 19.12
12 | 1 | 144.2 | 96.3 | 136.6 | -4.7 | 59.1 | 61.1 | 3.5 | 244.4 | 34.37 | 72.7 | 18.07
12 | 2 | 137.7 | 102.5 | 137.7 | 3.6 | 67.2 | 69.1 | 6.1 | 225.6 | 2.71 | 82.2 | 38.42
12 | 3 | 137.6 | 102.7 | 137.6 | 3.7 | 66.4 | 69.1 | 4.4 | 227.4 | 4.35 | 101.8 | 34.86
12 | 4 | 137.6 | 102.4 | 137.7 | 3.6 | 65.7 | 68.1 | 5.2 | 229.5 | 1.15 | 94.5 | 40.04
13 | 1 | 137.4 | 137.9 | 137.6 | 5.1 | 85.7 | 88.6 | 8.7 | 237.2 | 1.39 | 87.9 | 0
13 | 2 | 137.7 | 137.3 | 137.7 | 4.9 | 85 | 88.4 | 3.5 | 237.6 | 1.67 | 130.1 | 55.13
13 | 3 | 137.6 | 137.7 | 137.7 | 4.9 | 86 | 89.6 | 7.8 | 235.4 | 1.8 | 101.8 | 37.95
13 | 4 | 137.6 | 137.3 | 137.7 | 4.9 | 84.7 | 88.4 | 7.8 | 237.9 | 1.4 | 100.6 | 37.49
14 | 1 | 137.5 | 269.2 | 137.7 | 9.6 | 151.9 | 161.7 | 13.9 | 257.6 | 3.62 | 109.8 | 33.61
14 | 2 | 137.6 | 275.2 | 137.8 | 9.6 | 156.3 | 167.3 | 11.3 | 255.1 | 1.17 | 131.7 | 30.06
14 | 3 | 137.5 | 275.2 | 137.8 | 9.7 | 158.5 | 169.7 | 13.1 | 251.5 | 1.79 | 117.4 | 30.61
14 | 4 | 137.6 | 275.2 | 137.8 | 9.7 | 159.7 | 170.5 | 13.1 | 250 | 0.83 | 116.7 | 30.43
15 | 1 | 26.6 | 18.8 | 23.6 | 20 | 31 | 33 | -15.7 | 597.6 | 326.66 | 490.3 | 292.36
15 | 2 | 20.1 | 1.7 | 20.6 | 0.3 | 3.7 | 4.2 | 0.9 | 64.8 | 10.23 | 6.1 | 2.26
15 | 3 | 20.5 | 1.4 | 20.6 | 0.4 | 3.7 | 3.4 | -0.9 | 64.8 | 17.69 | 8.5 | 3.16
15 | 4 | 20.2 | 1.7 | 20.5 | 0.5 | 3.9 | 3.9 | 7.8 | 64 | 5.31 | 9.7 | 3.61

## RALEIM2
UNIVERSITY OF ILLINOIS
IPC Universal Testing Machine (UTM V2.13B9)
[F044] Vx.xx FastCell Stress Stage Test
Friday May 5 | 2017 10:57 AM
specimen identification: RaleiM2
specimen length (mm): 150.0
specimen diameter (mm): 150.0
comment: 0505
comment:
comment:
comment:
comment:
comment:
comment:
comment:
comment:
comment:
comment:
acquisition timebase [1..4ms]: 1
loading rest period (ms): 900
stress program file name: C:\FASTCELL\VERT1.TXT
archive binary file name: C:\FASTCELL\UTM44BIN\RALEIM2.BIN
ASCII output data file name: C:\FASTCELL\UTM44CSV\RALEIM2.CSV
test variant description: YHB
final reading of measured parameters:
prog sequence pulse count | -6 | axial base stress (kPa) | 20
axial_1 lvdt % full scale | 93 | axial deviator stress (kPa) | 2
axial_2 lvdt % full scale | 94 | radial base stress (kPa) | 21
radial lvdt % full scale | 50 | radial deviator stress (kPa) | 0
actuator lvdt % full scale | 76 | axial_1 resil deform'n (æm) | 4
axial resil modulus (MPa) | 64 | axial_2 resil deform'n (æm) | 4
radial resil modulus (MPa) | 9.7 | diam resilient deform'n (æm) | 8
temperature (øC) | 0
Sequence | Pulse | AxBaseStrs | AxDevStrs | RadBaseStrs | RadDevStrs | AxResDef_1 | AxResDef_2 | RadResDef | AxModulus | SD_AxModulus | RadModulus | SD_RadModulus
Number | Group | (kPa) | (kPa) | (kPa) | (kPa) | (um) | (um) | (um) | (MPa) | (MPa) | (MPa) | (MPa)
0 | 1 | 28.6 | 12.2 | 24 | 12.6 | 14.9 | 15.6 | -11.3 | 119.6 | 175.06 | 266.4 | 171.49
0 | 2 | 20.6 | 20.7 | 20.6 | 0.9 | 37.4 | 38.6 | 3.5 | 81.7 | 1.1 | 29.1 | 7.23
0 | 3 | 20.6 | 20.6 | 20.5 | 1.1 | 38.3 | 40 | -0.9 | 78.7 | 1.59 | 30.7 | 10.51
0 | 4 | 20.5 | 20.8 | 20.6 | 1 | 38.3 | 39.3 | 4.4 | 80.3 | 0.69 | 27.5 | 9.41
1 | 1 | 20.6 | 42 | 20.6 | 2 | 70.6 | 73.5 | 3.5 | 87.5 | 1.06 | 61.8 | 15.36
1 | 2 | 20.5 | 41.9 | 20.6 | 1.9 | 71.6 | 74.2 | 9.6 | 86.2 | 0.65 | 30.2 | 4.82
1 | 3 | 20.6 | 41.8 | 20.6 | 1.9 | 72 | 75.9 | -2.6 | 84.7 | 1.24 | 34.5 | 17.7
1 | 4 | 20.7 | 41.5 | 20.7 | 1.5 | 72.3 | 75.2 | 2.6 | 84.3 | 0.76 | 31.5 | 11.75
2 | 1 | 20.5 | 61.7 | 20.7 | 2.4 | 98.9 | 103.3 | 6.1 | 91.5 | 0.83 | 49.7 | 18.52
2 | 2 | 20.6 | 61.8 | 20.8 | 2.3 | 99.9 | 103.8 | 5.2 | 91 | 0.6 | 40.4 | 0
2 | 3 | 20.5 | 61.7 | 20.8 | 2.3 | 101.6 | 104.3 | 5.2 | 89.9 | 0.48 | 40.4 | 0
2 | 4 | 20.5 | 61.9 | 20.8 | 2.4 | 102.1 | 105 | 10.4 | 89.7 | 0.29 | 35.9 | 7.56
3 | 1 | 36.7 | 32.7 | 34.5 | -0.2 | 44.2 | 45.4 | 2.6 | 112.9 | 21.16 | 5.4 | 2.52
3 | 2 | 34.6 | 34.7 | 34.7 | 1.5 | 48.8 | 50.5 | 2.6 | 104.8 | 1.92 | 42 | 14.38
3 | 3 | 34.6 | 34.8 | 34.6 | 1.6 | 49.1 | 49.6 | 7.8 | 105.9 | 2.47 | 36.4 | 17.01
3 | 4 | 34.8 | 34.6 | 34.6 | 1.6 | 48.8 | 49.6 | -8.7 | 105.5 | 1.16 | 27.3 | 0
4 | 1 | 34.5 | 69.1 | 34.7 | 2.6 | 87.4 | 89.9 | 12.2 | 116.9 | 1.54 | 34.8 | 10.16
4 | 2 | 34.8 | 68.2 | 34.8 | 2.4 | 87.4 | 90.1 | 7.8 | 115.3 | 0.71 | 33.1 | 7.56
4 | 3 | 34.5 | 68.8 | 34.8 | 2.6 | 88.9 | 90.6 | 9.6 | 114.9 | 0.55 | 41.5 | 6.63
4 | 4 | 34.6 | 68.5 | 34.6 | 2.7 | 89.4 | 91.6 | 7 | 113.6 | 0.84 | 58.9 | 31.74
5 | 1 | 34.6 | 102.6 | 34.7 | 3.9 | 121.4 | 126 | 10.4 | 124.4 | 0.55 | 57.8 | 12.17
5 | 2 | 34.5 | 102.8 | 34.9 | 3.8 | 124.8 | 128.2 | 12.2 | 121.9 | 1.05 | 48.1 | 9.79
5 | 3 | 34.5 | 102.6 | 34.7 | 3.9 | 125.8 | 129.7 | 12.2 | 120.5 | 0.63 | 51.9 | 15.13
5 | 4 | 34.7 | 102.4 | 34.8 | 3.9 | 125.8 | 130.2 | 13.9 | 120 | 0.65 | 42.2 | 4.97
6 | 1 | 75.4 | 62 | 67.6 | -5.9 | 50.3 | 52 | 12.2 | 189.5 | 42.56 | 120.2 | 81.58
6 | 2 | 68.8 | 68.5 | 68.8 | 2.2 | 62.5 | 64.5 | 3.5 | 161.9 | 1.1 | 53.7 | 21.02
6 | 3 | 68.4 | 68.7 | 68.6 | 2.4 | 62.3 | 64.2 | 6.1 | 162.8 | 0.86 | 66.3 | 22.68
6 | 4 | 68.5 | 68.7 | 68.6 | 2.6 | 62.3 | 63.7 | 2.6 | 163.5 | 1.72 | 71.1 | 24.34
7 | 1 | 68.5 | 137.9 | 68.6 | 4.9 | 114.3 | 117.7 | 9.6 | 178.3 | 0.66 | 78.2 | 12.5
7 | 2 | 68.5 | 137.7 | 68.7 | 4.8 | 117.5 | 119.9 | 10.4 | 174.1 | 1.63 | 71.8 | 15.12
7 | 3 | 68.5 | 138 | 68.7 | 5 | 118.9 | 121.4 | 8.7 | 172.3 | 0.73 | 85.9 | 49.57
7 | 4 | 68.5 | 137.7 | 68.6 | 5 | 119.7 | 121.9 | 13.1 | 171.1 | 1.28 | 57.2 | 0
8 | 1 | 68.5 | 206.1 | 68.7 | 7.4 | 165.8 | 170.9 | 14.8 | 183.6 | 1.45 | 76.4 | 11.62
8 | 2 | 68.5 | 206.3 | 68.7 | 7.5 | 168.7 | 174.8 | 18.3 | 180.1 | 0.73 | 63.8 | 14.1
8 | 3 | 68.5 | 206.5 | 68.7 | 7.5 | 171.7 | 177.8 | 15.7 | 177.3 | 0.81 | 73.3 | 11.8
8 | 4 | 68.7 | 206.5 | 68.7 | 7.6 | 172.4 | 179 | 16.5 | 176.3 | 0.51 | 71.2 | 15.23
9 | 1 | 109.3 | 62.2 | 101.7 | -6 | 44.4 | 46.2 | 10.4 | 213.3 | 44.09 | 126.2 | 77.92
9 | 2 | 102.7 | 68.5 | 102.7 | 2.5 | 54.5 | 55.9 | 6.1 | 186.3 | 1.86 | 52.3 | 30.66
9 | 3 | 102.6 | 68.9 | 102.6 | 2.5 | 54.2 | 55.4 | 2.6 | 188.6 | 5.95 | 46.3 | 23.79
9 | 4 | 102.7 | 68.7 | 102.6 | 2.5 | 53.2 | 55.2 | -0.9 | 190 | 1.78 | 50.9 | 18.97
10 | 1 | 102.3 | 103.3 | 102.6 | 3.8 | 77.9 | 79.6 | 7.8 | 196.7 | 2.41 | 78.8 | 29.36
10 | 2 | 102.6 | 102.6 | 102.7 | 3.8 | 77.2 | 79.6 | 2.6 | 196.3 | 1.74 | 105.1 | 35.96
10 | 3 | 102.5 | 102.6 | 102.7 | 3.6 | 76.7 | 79.1 | 1.7 | 197.6 | 1.77 | 86.3 | 33.75
10 | 4 | 102.6 | 102.4 | 102.6 | 3.8 | 76.9 | 78.9 | 5.2 | 197.1 | 1.37 | 65.7 | 0
11 | 1 | 102.4 | 206.3 | 102.7 | 7.5 | 138.9 | 145.1 | 8.7 | 217.9 | 1.07 | 129.3 | 74.65
11 | 2 | 102.4 | 206.6 | 102.7 | 7.4 | 141.6 | 148 | 13.1 | 214 | 2.04 | 85.5 | 0
11 | 3 | 102.8 | 206.5 | 102.8 | 7.4 | 142.1 | 149.2 | 12.2 | 212.7 | 1.83 | 104.3 | 34.95
11 | 4 | 102.3 | 206.8 | 102.7 | 7.4 | 142.9 | 149 | 12.2 | 212.6 | 1.26 | 94.1 | 19.12
12 | 1 | 144.2 | 96.3 | 136.6 | -4.7 | 59.1 | 61.1 | 3.5 | 244.4 | 34.37 | 72.7 | 18.07
12 | 2 | 137.7 | 102.5 | 137.7 | 3.6 | 67.2 | 69.1 | 6.1 | 225.6 | 2.71 | 82.2 | 38.42
12 | 3 | 137.6 | 102.7 | 137.6 | 3.7 | 66.4 | 69.1 | 4.4 | 227.4 | 4.35 | 101.8 | 34.86
12 | 4 | 137.6 | 102.4 | 137.7 | 3.6 | 65.7 | 68.1 | 5.2 | 229.5 | 1.15 | 94.5 | 40.04
13 | 1 | 137.4 | 137.9 | 137.6 | 5.1 | 85.7 | 88.6 | 8.7 | 237.2 | 1.39 | 87.9 | 0
13 | 2 | 137.7 | 137.3 | 137.7 | 4.9 | 85 | 88.4 | 3.5 | 237.6 | 1.67 | 130.1 | 55.13
13 | 3 | 137.6 | 137.7 | 137.7 | 4.9 | 86 | 89.6 | 7.8 | 235.4 | 1.8 | 101.8 | 37.95
13 | 4 | 137.6 | 137.3 | 137.7 | 4.9 | 84.7 | 88.4 | 7.8 | 237.9 | 1.4 | 100.6 | 37.49
14 | 1 | 137.5 | 269.2 | 137.7 | 9.6 | 151.9 | 161.7 | 13.9 | 257.6 | 3.62 | 109.8 | 33.61
14 | 2 | 137.6 | 275.2 | 137.8 | 9.6 | 156.3 | 167.3 | 11.3 | 255.1 | 1.17 | 131.7 | 30.06
14 | 3 | 137.5 | 275.2 | 137.8 | 9.7 | 158.5 | 169.7 | 13.1 | 251.5 | 1.79 | 117.4 | 30.61
14 | 4 | 137.6 | 275.2 | 137.8 | 9.7 | 159.7 | 170.5 | 13.1 | 250 | 0.83 | 116.7 | 30.43
15 | 1 | 26.6 | 18.8 | 23.6 | 20 | 31 | 33 | -15.7 | 597.6 | 326.66 | 490.3 | 292.36
15 | 2 | 20.1 | 1.7 | 20.6 | 0.3 | 3.7 | 4.2 | 0.9 | 64.8 | 10.23 | 6.1 | 2.26
15 | 3 | 20.5 | 1.4 | 20.6 | 0.4 | 3.7 | 3.4 | -0.9 | 64.8 | 17.69 | 8.5 | 3.16
15 | 4 | 20.2 | 1.7 | 20.5 | 0.5 | 3.9 | 3.9 | 7.8 | 64 | 5.31 | 9.7 | 3.61