## 2
Step | HorizontalConfining [kPa] | Vertical dynamic [kPa] | Vertical Confining [kPa] | Confining pressure [kPa] | Confining pressure [psi] | Bulk stress [kPa] | Bulk stress [psi] | Deviator stress [psi] | Resilient displ 1 [μm] | Resilient displ 2 [μm] | Resilient displ 1 [mm] | Resilient displ 2 [mm] | Resilient avg displ [mm] | Resilient strain [] | Resilient modulus [psi] | Resilient modulus [MPa]
before confining
after confining
1 | 20.6 | 20.8 | 20.5 | 20.55 | 2.980421 | 82.45 | 11.95794 | 3.016679 | 38.3 | 39.3 | 0.0383 | 0.0393 | 0.0388 | 0.0002586667 | 11662.42 | 1691.431
2 | 20.7 | 41.5 | 20.7 | 20.7 | 3.002175 | 103.6 | 15.02538 | 6.018854 | 72.3 | 75.2 | 0.0723 | 0.0752 | 0.07375 | 0.0004916667 | 12241.74 | 1775.451
3 | 20.8 | 61.9 | 20.5 | 20.65 | 2.994924 | 123.85 | 17.96229 | 8.97752 | 102.1 | 105 | 0.1021 | 0.105 | 0.10355 | 0.0006903333 | 13004.62 | 1886.094
4 | 34.6 | 34.6 | 34.8 | 34.7 | 5.032632 | 138.7 | 20.11603 | 5.018129 | 48.8 | 49.6 | 0.0488 | 0.0496 | 0.0492 | 0.000328 | 15299.17 | 2218.879
5 | 34.6 | 68.5 | 34.6 | 34.6 | 5.018129 | 172.3 | 24.98912 | 9.934735 | 89.4 | 91.6 | 0.0894 | 0.0916 | 0.0905 | 0.0006033333 | 16466.41 | 2388.167
6 | 34.8 | 102.4 | 34.7 | 34.75 | 5.039884 | 206.65 | 29.97099 | 14.85134 | 125.8 | 130.2 | 0.1258 | 0.1302 | 0.128 | 0.0008533333 | 17403.92 | 2524.136
7 | 68.6 | 68.7 | 68.5 | 68.55 | 9.941987 | 274.35 | 39.7897 | 9.963742 | 62.3 | 63.7 | 0.0623 | 0.0637 | 0.063 | 0.00042 | 23723.19 | 3440.637
8 | 68.6 | 137.7 | 68.5 | 68.55 | 9.941987 | 343.35 | 49.79695 | 19.97099 | 119.7 | 121.9 | 0.1197 | 0.1219 | 0.1208 | 0.0008053333 | 24798.42 | 3596.58
9 | 68.7 | 206.5 | 68.7 | 68.7 | 9.963742 | 412.6 | 59.84046 | 29.94924 | 172.4 | 179 | 0.1724 | 0.179 | 0.1757 | 0.001171333 | 25568.5 | 3708.267
10 | 102.6 | 68.7 | 102.7 | 102.65 | 14.8876 | 376.65 | 54.62654 | 9.963742 | 53.2 | 55.2 | 0.0532 | 0.0552 | 0.0542 | 0.0003613333 | 27574.93 | 3999.265
11 | 102.6 | 102.4 | 102.6 | 102.6 | 14.88035 | 410.2 | 59.49239 | 14.85134 | 76.9 | 78.9 | 0.0769 | 0.0789 | 0.0779 | 0.0005193333 | 28596.93 | 4147.489
12 | 102.7 | 206.8 | 102.3 | 102.5 | 14.86584 | 514.3 | 74.59028 | 29.99275 | 142.9 | 149 | 0.1429 | 0.149 | 0.14595 | 0.000973 | 30825.02 | 4470.634
13 | 137.7 | 102.4 | 137.6 | 137.65 | 19.96374 | 515.35 | 74.74257 | 14.85134 | 65.7 | 68.1 | 0.0657 | 0.0681 | 0.0669 | 0.000446 | 33298.97 | 4829.438
14 | 137.7 | 137.3 | 137.6 | 137.65 | 19.96374 | 550.25 | 79.80421 | 19.91298 | 84.7 | 88.4 | 0.0847 | 0.0884 | 0.08655 | 0.000577 | 34511.23 | 5005.255
15 | 137.8 | 275.2 | 137.6 | 137.7 | 19.97099 | 688.3 | 99.82596 | 39.91298 | 159.7 | 170.5 | 0.1597 | 0.1705 | 0.1651 | 0.001100667 | 36262.55 | 5259.253
[12 empty] | Volume [m^3] | Unit weight [kN/m3] | Mass [kN] | Mass [kg] | Mass [kg/layer]
[12 empty] | 0.002650719 | 22.1 | 0.05858089 | 5.971548 | 1.990516

## 1
Step | HorizontalConfining [kPa] | Vertical dynamic [kPa] | Vertical Confining [kPa] | Confining pressure [kPa] | Confining pressure [psi] | Bulk stress [kPa] | Bulk stress [psi] | Deviator stress [psi] | Resilient displ 1 [μm] | Resilient displ 2 [μm] | Resilient displ 1 [mm] | Resilient displ 2 [mm] | Resilient avg displ [mm] | Resilient strain [] | Resilient modulus [psi] | Resilient modulus [MPa]
before confining
after confining
1 | 20.6 | 20.9 | 20.5 | 20.55 | 2.980421 | 82.55 | 11.97244 | 3.031182 | 32.7 | 41 | 0.0327 | 0.041 | 0.03685 | 0.0002456667 | 12338.6 | 1789.499
2 | 20.6 | 41.6 | 20.5 | 20.55 | 2.980421 | 103.25 | 14.97462 | 6.033358 | 63.2 | 74.5 | 0.0632 | 0.0745 | 0.06885 | 0.000459 | 13144.57 | 1906.392
3 | 20.8 | 62 | 20.5 | 20.65 | 2.994924 | 123.95 | 17.97679 | 8.992023 | 89.6 | 104.8 | 0.0896 | 0.1048 | 0.0972 | 0.000648 | 13876.58 | 2012.557
4 | 34.6 | 35 | 34.3 | 34.45 | 4.996374 | 138.35 | 20.06526 | 5.076142 | 42 | 49.3 | 0.042 | 0.0493 | 0.04565 | 0.0003043333 | 16679.55 | 2419.079
5 | 34.9 | 68.5 | 34.8 | 34.85 | 5.054387 | 173.05 | 25.0979 | 9.934735 | 78.1 | 91.3 | 0.0781 | 0.0913 | 0.0847 | 0.0005646667 | 17593.98 | 2551.702
6 | 34.9 | 102.6 | 34.5 | 34.7 | 5.032632 | 206.7 | 29.97825 | 14.88035 | 111.1 | 130.6 | 0.1111 | 0.1306 | 0.12085 | 0.0008056667 | 18469.61 | 2678.696
7 | 68.6 | 68.8 | 68.5 | 68.55 | 9.941987 | 274.45 | 39.80421 | 9.978245 | 55.2 | 64.5 | 0.0552 | 0.0645 | 0.05985 | 0.000399 | 25008.13 | 3626.995
8 | 68.7 | 137.9 | 68.4 | 68.55 | 9.941987 | 343.55 | 49.82596 | 20 | 106 | 123.8 | 0.106 | 0.1238 | 0.1149 | 0.000766 | 26109.66 | 3786.753
9 | 68.6 | 206.3 | 68.3 | 68.45 | 9.927484 | 411.65 | 59.70268 | 29.92023 | 152.9 | 181.9 | 0.1529 | 0.1819 | 0.1674 | 0.001116 | 26810.24 | 3888.36
10 | 102.5 | 69.1 | 102.3 | 102.4 | 14.85134 | 376.3 | 54.57578 | 10.02175 | 47.9 | 55.7 | 0.0479 | 0.0557 | 0.0518 | 0.0003453333 | 29020.53 | 4208.923
11 | 102.7 | 102.4 | 102.6 | 102.65 | 14.8876 | 410.35 | 59.51414 | 14.85134 | 68.4 | 80.1 | 0.0684 | 0.0801 | 0.07425 | 0.000495 | 30002.71 | 4351.372
12 | 102.8 | 206.7 | 102.7 | 102.75 | 14.9021 | 514.95 | 74.68455 | 29.97825 | 127.5 | 151.4 | 0.1275 | 0.1514 | 0.13945 | 0.0009296667 | 32246.23 | 4676.756
13 | 137.5 | 102.9 | 137.6 | 137.55 | 19.94924 | 515.55 | 74.77157 | 14.92386 | 58.9 | 70.1 | 0.0589 | 0.0701 | 0.0645 | 0.00043 | 34706.65 | 5033.596
14 | 137.6 | 137.6 | 137.4 | 137.5 | 19.94199 | 550.1 | 79.78245 | 19.95649 | 76.9 | 90.1 | 0.0769 | 0.0901 | 0.0835 | 0.0005566667 | 35849.98 | 5199.417
15 | 137.8 | 275.2 | 137.6 | 137.7 | 19.97099 | 688.3 | 99.82596 | 39.91298 | 145.1 | 172.6 | 0.1451 | 0.1726 | 0.15885 | 0.001059 | 37689.31 | 5466.18
[12 empty] | Volume [m^3] | Unit weight [kN/m3] | Mass [kN] | Mass [kg] | Mass [kg/layer]
[12 empty] | 0.002650719 | 22.1 | 0.05858089 | 5.971548 | 1.990516