## 2
Step | HorizontalConfining [kPa] | Vertical dynamic [kPa] | Vertical Confining [kPa] | Confining pressure [kPa] | Confining pressure [psi] | Bulk stress [kPa] | Bulk stress [psi] | Deviator stress [psi] | Resilient displ 1 [μm] | Resilient displ 2 [μm] | Resilient displ 1 [mm] | Resilient displ 2 [mm] | Resilient avg displ [mm] | Resilient strain [] | Resilient modulus [psi] | Resilient modulus [MPa]
before confining
after confining
1 | 20.6 | 20.8 | 20.2 | 20.4 | 2.958666 | 82 | 11.89268 | 3.016679 | 29.8 | 0 | 0.0298 |  | 0.0298 | 0.0001986667 | 15184.62 | 104.698
2 | 20.6 | 41.6 | 20.5 | 20.55 | 2.980421 | 103.25 | 14.97462 | 6.033358 | 59.1 | 0 | 0.0591 |  | 0.0591 | 0.000394 | 15313.09 | 105.5838
3 | 20.6 | 61.8 | 20.5 | 20.55 | 2.980421 | 123.45 | 17.90428 | 8.963017 | 83.8 | 0 | 0.0838 |  | 0.0838 | 0.0005586667 | 16043.59 | 110.6205
4 | 34.6 | 34.5 | 34.5 | 34.55 | 5.010877 | 138.15 | 20.03626 | 5.003626 | 38.8 | 0 | 0.0388 |  | 0.0388 | 0.0002586667 | 19343.91 | 133.3763
5 | 34.6 | 68.8 | 34.6 | 34.6 | 5.018129 | 172.6 | 25.03263 | 9.978245 | 72.5 | 0 | 0.0725 |  | 0.0725 | 0.0004833333 | 20644.65 | 142.3448
6 | 34.6 | 102.6 | 34.4 | 34.5 | 5.003626 | 206.1 | 29.89123 | 14.88035 | 104.8 | 0 | 0.1048 |  | 0.1048 | 0.0006986667 | 21298.21 | 146.8511
7 | 68.5 | 68.8 | 68.5 | 68.5 | 9.934735 | 274.3 | 39.78245 | 9.978245 | 51 | 0 | 0.051 |  | 0.051 | 0.00034 | 29347.78 | 202.3529
8 | 68.6 | 137.7 | 68.5 | 68.55 | 9.941987 | 343.35 | 49.79695 | 19.97099 | 99.6 | 0 | 0.0996 |  | 0.0996 | 0.000664 | 30076.8 | 207.3795
9 | 68.6 | 206.5 | 68.5 | 68.55 | 9.941987 | 412.15 | 59.7752 | 29.94924 | 145.8 | 0 | 0.1458 |  | 0.1458 | 0.000972 | 30811.97 | 212.4486
10 | 102.3 | 68.9 | 102.6 | 102.45 | 14.85859 | 376.25 | 54.56853 | 9.992748 | 44.4 | 0 | 0.0444 |  | 0.0444 | 0.000296 | 33759.29 | 232.7703
11 | 102.3 | 102.7 | 102.6 | 102.45 | 14.85859 | 410.05 | 59.47063 | 14.89485 | 63.5 | 0 | 0.0635 |  | 0.0635 | 0.0004233333 | 35184.69 | 242.5984
12 | 102.4 | 206.5 | 102.7 | 102.55 | 14.8731 | 514.15 | 74.56853 | 29.94924 | 120.6 | 0 | 0.1206 |  | 0.1206 | 0.000804 | 37250.3 | 256.8408
13 | 137.2 | 102.6 | 137.6 | 137.4 | 19.92748 | 514.8 | 74.6628 | 14.88035 | 54.5 | 0 | 0.0545 |  | 0.0545 | 0.0003633333 | 40955.09 | 282.3853
14 | 137.4 | 137.6 | 137.6 | 137.5 | 19.94199 | 550.1 | 79.78245 | 19.95649 | 70.8 | 0 | 0.0708 |  | 0.0708 | 0.000472 | 42280.7 | 291.5254
15 | 137.7 | 275.1 | 137.6 | 137.65 | 19.96374 | 688.05 | 99.7897 | 39.89848 | 136.5 | 0 | 0.1365 |  | 0.1365 | 0.00091 | 43844.48 | 302.3077
[12 empty] | Volume [m^3] | Unit weight [kN/m3] | Mass [kN] | Mass [kg] | Mass [kg/layer]
[12 empty] | 0.002650719 | 22.1 | 0.05858089 | 5.971548 | 1.990516

## 1
1
|  | Pan= | 605.4 | g | wet Sample = | 6291.3 | g |  | Dry density | 22.15275 | [kN/m3]
| Pan + Sample (wet) = |  | 6896.7 | g | dried Sample = | 5985.8 |  | Water content = |  | 5.103746 | %
| Pan + Sample (dried) = |  | 6591.2 | g | Water = | 305.5 | g
Step | HorizontalConfining [kPa] | Vertical dynamic [kPa] | Vertical Confining [kPa] | Confining pressure [kPa] | Confining pressure [psi] | Bulk stress [kPa] | Bulk stress [psi] |  | Deviator stress [psi] | Resilient displ 1 [μm] | Resilient displ 2 [μm] | Resilient displ 1 [mm] | Resilient displ 2 [mm] | Resilient avg displ [mm] | Resilient strain [] | Resilient modulus [psi] | Resilient modulus [MPa]
before confining
after confining
1 | 20.6 | 20.3 | 20.7 | 20.65 | 2.994924 | 82.25 | 11.92893 |  | 2.944162 | 27.8 | 31.3 | 0.0278 | 0.0313 | 0.02955 | 0.0002086667 | 14109.4 | 2046.324
2 | 20.5 | 41.6 | 20.6 | 20.55 | 2.980421 | 103.25 | 14.97462 |  | 6.033358 | 54 | 61.5 | 0.054 | 0.0615 | 0.05775 | 0.00041 | 14715.51 | 2134.229
3 | 20.6 | 61.4 | 20.6 | 20.6 | 2.987672 | 123.2 | 17.86802 |  | 8.905004 | 73.5 | 83.5 | 0.0735 | 0.0835 | 0.0785 | 0.0005566667 | 15997.01 | 2320.089
4 | 34.6 | 34.6 | 34.5 | 34.55 | 5.010877 | 138.25 | 20.05076 |  | 5.018129 | 34.2 | 38.8 | 0.0342 | 0.0388 | 0.0365 | 0.0002586667 | 19399.98 | 2813.631
5 | 34.6 | 69 | 34.6 | 34.6 | 5.018129 | 172.8 | 25.06164 |  | 10.00725 | 64 | 72.3 | 0.064 | 0.0723 | 0.06815 | 0.000482 | 20761.93 | 3011.158
6 | 34.6 | 102.6 | 34.6 | 34.6 | 5.018129 | 206.4 | 29.93474 |  | 14.88035 | 92.1 | 103.5 | 0.0921 | 0.1035 | 0.0978 | 0.00069 | 21565.72 | 3127.733
7 | 68.5 | 68.7 | 68.5 | 68.5 | 9.934735 | 274.2 | 39.76795 |  | 9.963742 | 44 | 49.8 | 0.044 | 0.0498 | 0.0469 | 0.000332 | 30011.27 | 4352.614
8 | 68.5 | 137.7 | 68.5 | 68.5 | 9.934735 | 343.2 | 49.7752 |  | 19.97099 | 86.9 | 98.9 | 0.0869 | 0.0989 | 0.0929 | 0.0006593333 | 30289.68 | 4392.992
9 | 68.4 | 206.6 | 68.4 | 68.4 | 9.920232 | 411.8 | 59.72444 |  | 29.96374 | 128.4 | 146.5 | 0.1284 | 0.1465 | 0.13745 | 0.0009766667 | 30679.6 | 4449.543
10 | 102.5 | 69 | 102.6 | 102.55 | 14.8731 | 376.65 | 54.62654 |  | 10.00725 | 38.6 | 44 | 0.0386 | 0.044 | 0.0413 | 0.0002933333 | 34115.63 | 4947.88
11 | 102.3 | 102.7 | 102.6 | 102.45 | 14.85859 | 410.05 | 59.47063 |  | 14.89485 | 56.4 | 63.7 | 0.0564 | 0.0637 | 0.06005 | 0.0004246667 | 35074.22 | 5086.906
12 | 102.4 | 206.6 | 102.5 | 102.45 | 14.85859 | 513.95 | 74.53952 |  | 29.96374 | 105.3 | 121.4 | 0.1053 | 0.1214 | 0.11335 | 0.0008093333 | 37022.75 | 5369.506
13 | 137.4 | 102.7 | 137.6 | 137.5 | 19.94199 | 515.2 | 74.72081 |  | 14.89485 | 48.4 | 54.7 | 0.0484 | 0.0547 | 0.05155 | 0.0003646667 | 40845.11 | 5923.874
14 | 137.3 | 137.4 | 137.6 | 137.45 | 19.93474 | 549.75 | 79.73169 |  | 19.92748 | 63.5 | 71.8 | 0.0635 | 0.0718 | 0.06765 | 0.0004786667 | 41631.23 | 6037.887
15 | 137.6 | 274.8 | 137.7 | 137.65 | 19.96374 | 687.75 | 99.74619 |  | 39.85497 | 120.4 | 139.9 | 0.1204 | 0.1399 | 0.13015 | 0.0009326667 | 42732.27 | 6197.574
[13 empty] | Volume [m^3] | Unit weight [kN/m3] | Mass [kN] | Mass [kg] | Mass [kg/layer]
[13 empty] | 0.002650719 | 22.1 | 0.05858089 | 5.971548 | 1.990516