## 2
1
|  | Pan= | 726.2 | g | 남은 Sample = | 1769.2 | g |  | Water = | 87.998 | g
| Pan + Sample (wet) = |  | 2495.4 | g |  |  |  | Water content = |  | 4.6 | %
| 초기 Sample (dried) = |  | 6900 | g | 필요 량 = | 6173.8 | g
Step | HorizontalConfining [kPa] | Vertical dynamic [kPa] | Vertical Confining [kPa] | Confining pressure [kPa] | Confining pressure [psi] | Bulk stress [kPa] | Bulk stress [psi] |  | Deviator stress [psi] | Resilient displ 1 [μm] | Resilient displ 2 [μm] | Resilient displ 1 [mm] | Resilient displ 2 [mm] | Resilient avg displ [mm] | Resilient strain [] | Resilient modulus [psi] | Resilient modulus [MPa]
before confining
after confining
1 | 20.5 | 20.9 | 20.6 | 20.55 | 2.980421 | 82.55 | 11.97244 |  | 3.031182 | 25.4 | 32 | 0.0254 | 0.032 | 0.0287 | 0.0001913333 | 15842.41 | 109.2334
2 | 20.5 | 41.9 | 20.6 | 20.55 | 2.980421 | 103.55 | 15.01813 |  | 6.076867 | 46.2 | 60.3 | 0.0462 | 0.0603 | 0.05325 | 0.000355 | 17117.94 | 118.0282
3 | 20.5 | 62.1 | 20.5 | 20.5 | 2.973169 | 123.6 | 17.92603 |  | 9.006526 | 62.8 | 79.4 | 0.0628 | 0.0794 | 0.0711 | 0.000474 | 19001.11 | 131.0127
4 | 34.7 | 34.8 | 34.6 | 34.65 | 5.025381 | 138.75 | 20.12328 |  | 5.047136 | 31.3 | 38.6 | 0.0313 | 0.0386 | 0.03495 | 0.000233 | 21661.53 | 149.3562
5 | 34.6 | 68.5 | 34.6 | 34.6 | 5.018129 | 172.3 | 24.98912 |  | 9.934735 | 54.7 | 68.1 | 0.0547 | 0.0681 | 0.0614 | 0.0004093333 | 24270.53 | 167.3453
6 | 34.5 | 102.7 | 34.6 | 34.55 | 5.010877 | 206.35 | 29.92748 |  | 14.89485 | 78.6 | 97.7 | 0.0786 | 0.0977 | 0.08815 | 0.0005876667 | 25345.75 | 174.7589
7 | 68.5 | 68.5 | 68.6 | 68.55 | 9.941987 | 274.15 | 39.7607 |  | 9.934735 | 39.3 | 48.8 | 0.0393 | 0.0488 | 0.04405 | 0.0002936667 | 33829.97 | 233.2577
8 | 68.5 | 137.9 | 68.6 | 68.55 | 9.941987 | 343.55 | 49.82596 |  | 20 | 75.7 | 92.8 | 0.0757 | 0.0928 | 0.08425 | 0.0005616667 | 35608.31 | 245.5193
9 | 68.8 | 206.4 | 68.7 | 68.75 | 9.970993 | 412.65 | 59.84772 |  | 29.93474 | 112.8 | 139.7 | 0.1128 | 0.1397 | 0.12625 | 0.0008416667 | 35566.02 | 245.2277
10 | 102.8 | 68.5 | 102.4 | 102.6 | 14.88035 | 376.3 | 54.57578 |  | 9.934735 | 35.7 | 43.2 | 0.0357 | 0.0432 | 0.03945 | 0.000263 | 37774.66 | 260.4563
11 | 102.6 | 102.8 | 102.4 | 102.5 | 14.86584 | 410.3 | 59.50689 |  | 14.90935 | 50.8 | 61.8 | 0.0508 | 0.0618 | 0.0563 | 0.0003753333 | 39722.97 | 273.8899
12 | 102.7 | 206.3 | 102.6 | 102.65 | 14.8876 | 514.25 | 74.58303 |  | 29.92023 | 94.3 | 115.8 | 0.0943 | 0.1158 | 0.10505 | 0.0007003333 | 42722.84 | 294.574
13 | 137.5 | 102.8 | 137.4 | 137.45 | 19.93474 | 515.15 | 74.71356 |  | 14.90935 | 44 | 53.5 | 0.044 | 0.0535 | 0.04875 | 0.000325 | 45874.94 | 316.3077
14 | 137.6 | 137.5 | 137.4 | 137.5 | 19.94199 | 550 | 79.76795 |  | 19.94199 | 55.9 | 68.4 | 0.0559 | 0.0684 | 0.06215 | 0.0004143333 | 48130.3 | 331.8584
15 | 137.6 | 274.9 | 137.7 | 137.65 | 19.96374 | 687.85 | 99.7607 |  | 39.86947 | 105.5 | 130.6 | 0.1055 | 0.1306 | 0.11805 | 0.000787 | 50660.06 | 349.3011
[18 empty] | 6400.7 | 605.1 | 5795.6 | wet sample
[18 empty] | 6146.7 | 605.1 | 5541.6 | dry sample
0.054363096
[13 empty] | Volume [m^3] | Unit weight [kN/m3] | Mass [kN] | Mass [kg] | Mass [kg/layer] |  |  | 20.78596 | [kN/m3]
[13 empty] | 0.002615376 | 21.23972 | 0.05554985 | 5.662574 | 1.887525

## 1
1 | [12 empty] | unit weight
|  | Pan= | 726.2 | g | 남은 Sample = | 1769.2 | g |  | Water = | 87.998 | g | initial | #REF! | lb/ft3 | #REF! | kN/m3
| Pan + Sample (wet) = |  | 2495.4 | g |  |  |  | Water content = |  | 4.6 | %
| 초기 Sample (dried) = |  | 6900 | g | 필요 량 = | 6173.8 | g
Step | HorizontalConfining [kPa] | Vertical dynamic [kPa] | Vertical Confining [kPa] | Confining pressure [kPa] | Confining pressure [psi] | Bulk stress [kPa] | Bulk stress [psi] |  | Deviator stress [psi] | Resilient displ 1 [mm] | Resilient displ 2 [mm] | Resilient displ 1 [mm] | Resilient displ 2 [mm] | Resilient avg displ [mm] | Resilient strain [] | Resilient modulus [MPa] | Resilient modulus [ksi]
before confining
after confining
1 | 20.3 | 20.9 | 20.5 | 20.4 | 2.958666 | 82.1 | 11.90718 |  | 3.031182 | 27.9 | 29.9 | 0.0279 | 0.0299 | 0.0289 | 0.0001926667 | 15732.78 | 2281.766
2 | 20.5 | 41.7 | 20.5 | 20.5 | 2.973169 | 103.2 | 14.96737 |  | 6.047861 | 57.9 | 49.3 | 0.0579 | 0.0493 | 0.0536 | 0.0003573333 | 16924.98 | 2454.675
3 | 20.5 | 61.7 | 20.5 | 20.5 | 2.973169 | 123.2 | 17.86802 |  | 8.948513 | 77.2 | 65.3 | 0.0772 | 0.0653 | 0.07125 | 0.000475 | 18838.98 | 2732.266
4 | 34.5 | 34.6 | 34.6 | 34.55 | 5.010877 | 138.25 | 20.05076 |  | 5.018129 | 37.8 | 33.2 | 0.0378 | 0.0332 | 0.0355 | 0.0002366667 | 21203.36 | 3075.179
5 | 34.4 | 68.8 | 34.6 | 34.5 | 5.003626 | 172.3 | 24.98912 |  | 9.978245 | 66.7 | 57 | 0.0667 | 0.057 | 0.06185 | 0.0004123333 | 24199.46 | 3509.712
6 | 34.6 | 102.6 | 34.6 | 34.6 | 5.018129 | 206.4 | 29.93474 |  | 14.88035 | 94.2 | 83.5 | 0.0942 | 0.0835 | 0.08885 | 0.0005923333 | 25121.58 | 3643.449
7 | 68.4 | 68.7 | 68.6 | 68.5 | 9.934735 | 274.2 | 39.76795 |  | 9.963742 | 47.3 | 41.9 | 0.0473 | 0.0419 | 0.0446 | 0.0002973333 | 33510.34 | 4860.093
8 | 68.7 | 137.4 | 68.6 | 68.65 | 9.95649 | 343.35 | 49.79695 |  | 19.92748 | 88.5 | 82.1 | 0.0885 | 0.0821 | 0.0853 | 0.0005686667 | 35042.47 | 5082.301
9 | 68.7 | 206.3 | 68.6 | 68.65 | 9.95649 | 412.25 | 59.7897 |  | 29.92023 | 127.8 | 125.4 | 0.1278 | 0.1254 | 0.1266 | 0.000844 | 35450.51 | 5141.481
10 | 102.4 | 68.9 | 102.6 | 102.5 | 14.86584 | 376.4 | 54.59028 |  | 9.992748 | 40.7 | 38.8 | 0.0407 | 0.0388 | 0.03975 | 0.000265 | 37708.48 | 5468.961
11 | 102.4 | 102.8 | 102.5 | 102.45 | 14.85859 | 410.15 | 59.48513 |  | 14.90935 | 57.8 | 56.1 | 0.0578 | 0.0561 | 0.05695 | 0.0003796667 | 39269.59 | 5695.372
12 | 102.3 | 207.2 | 102.6 | 102.45 | 14.85859 | 514.55 | 74.62654 |  | 30.05076 | 104.9 | 108.8 | 0.1049 | 0.1088 | 0.10685 | 0.0007123333 | 42186.38 | 6118.401
13 | 137.6 | 102.6 | 137.5 | 137.55 | 19.94924 | 515.25 | 74.72806 |  | 14.88035 | 47.8 | 50 | 0.0478 | 0.05 | 0.0489 | 0.000326 | 45645.24 | 6620.049
14 | 137.6 | 137.4 | 137.6 | 137.6 | 19.95649 | 550.2 | 79.79695 |  | 19.92748 | 60.5 | 64.9 | 0.0605 | 0.0649 | 0.0627 | 0.000418 | 47673.41 | 6914.2
15 | 137.5 | 275.3 | 137.7 | 137.6 | 19.95649 | 688.1 | 99.79695 |  | 39.92748 | 112.4 | 124.9 | 0.1124 | 0.1249 | 0.11865 | 0.000791 | 50477.22 | 7320.845
[13 empty] | Volume [m^3] | Unit weight [kN/m3] | Mass [kN] | Mass [kg] | Mass [kg/layer]
[13 empty] | 0.002650719 | 21.23972 | 0.05630052 | 5.739095 | 1.913032