## Sheet1
Deviator stress (psi) | Confining pressure (psi) | Axial strain - CFLEX
2.5 | 3 | 0.0001464
6 | 3 | 0.0002752
9 | 3 | 0.0003688
5 | 10 | 0.0001517
10 | 10 | 0.000257
15 | 10 | 0.000369
20 | 10 | 0.000481
25 | 10 | 0.000586
30 | 10 | 0.0006747
35 | 10 | 0.0007643
5 | 15 | 0.0001559
10 | 15 | 0.0002604
15 | 15 | 0.0003653
20 | 15 | 0.0004519
25 | 15 | 0.0005442
30 | 15 | 0.0006126
35 | 15 | 0.0006923
5 | 20 | 0.0001468
10 | 20 | 0.0002439
15 | 20 | 0.0003377
20 | 20 | 0.0004106
25 | 20 | 0.0004927
30 | 20 | 0.0005715
35 | 20 | 0.0006472
40 | 20 | 0.0007201
45 | 20 | 0.0007905
50 | 20 | 0.0008237
10 | 30 | 0.0002146
20 | 30 | 0.0003517
30 | 30 | 0.0004882
40 | 30 | 0.0006158
50 | 30 | 0.0007356
60 | 30 | 0.0008485

## Sheet2
Test Group |  | Measured Result |  | Simulation Group |  | GT-PAVE Result |  |  | C-FLEX Result |  |  |  | Zero-Deviator Result, GT-PAVE |  |  | Zero-Deviator Result, C-FLEX
Confining pressure (psi) | Deviator stress (psi) | Resilient Modulus (psi) | Axial strain (in./in.) | Confining pressure (psi) | Deviator stress (psi) | Displacement Upper Clamp (in.) | Displacement Lower Clamp (in.) | Axial strain (in./in.) | Displacement Upper Clamp (in.) | Displacement Lower Clamp (in.) | Axial strain (in./in.) | Error( %) | Displacement Upper Clamp (in.) | Displacement Lower Clamp (in.) | Axial strain (in./in.) | Displacement Upper Clamp (in.) | Displacement Lower Clamp (in.) | Axial strain (in./in.)
3 | 3 | 19017.3 | 0.0001577511 | 3 | 3 | -0.00177 | -0.000566 | 0.0001544683 | -0.00176296 | -0.000557975 | 0.0001546325 | 0.1062785 | -0.000467588 | -0.000190398 | 4.619833e-05 | -0.000467588 | -0.000190398 | 4.619833e-05
| 6 | 22875.6 | 0.0002622882 |  | 6 | -0.00284 | -0.000867 | 0.000282635 | -0.00279496 | -0.000847083 | 0.0002784478 | 1.481475 | -0.000467588 | -0.000190398 | 4.619833e-05 | -0.000467588 | -0.000190398 | 4.619833e-05
| 9 | 24451.2 | 0.0003680801 |  | 9 | -0.00374 | -0.00112 | 0.0003904683 | -0.00363742 | -0.00108204 | 0.0003796983 | 2.758226 | -0.000467588 | -0.000190398 | 4.619833e-05 | -0.000467588 | -0.000190398 | 4.619833e-05
5 | 5 | 24573.5 | 0.0002034712 |  | 12 | -0.00451 | -0.00133 | 0.0004838017 | -0.00435679 | -0.00128248 | 0.0004661867 | 3.640955 | -0.000467588 | -0.000190398 | 4.619833e-05 | -0.000467588 | -0.000190398 | 4.619833e-05
| 10 | 29454.6 | 0.0003395055 | 5 | 5 | -0.00204 | -0.000644 | 0.0001903473 | -0.00207438 | -0.000647812 | 0.000195442 | 2.676511 | -0.000429693 | -0.000175777 | 4.231933e-05 | -0.000429693 | -0.000175777 | 4.231933e-05
| 15 | 33757 | 0.0004443523 |  | 10 | -0.00342 | -0.00103 | 0.000356014 | -0.00335949 | -0.00101032 | 0.000349209 | 1.911442 | -0.000429693 | -0.000175777 | 4.231933e-05 | -0.000429693 | -0.000175777 | 4.231933e-05
10 | 10 | 42172 | 0.0002371242 |  | 15 | -0.00454 | -0.00135 | 0.0004893473 | -0.00441362 | -0.00130602 | 0.000475614 | 2.806459 | -0.000429693 | -0.000175777 | 4.231933e-05 | -0.000429693 | -0.000175777 | 4.231933e-05
| 20 | 45386.9 | 0.0004406558 |  | 20 | -0.0055 | -0.00162 | 0.0006043473 | -0.00531135 | -0.00155731 | 0.000583354 | 3.47372 | -0.000429693 | -0.000175777 | 4.231933e-05 | -0.000429693 | -0.000175777 | 4.231933e-05
| 30 | 46231.5 | 0.0006489082 | 10 | 5 | -0.00156 | -0.000508 | 0.0001343855 | -0.00160788 | -0.000518801 | 0.0001405653 | 4.598586 | -0.000417651 | -0.000171964 | 4.094783e-05 | -0.000417651 | -0.000171964 | 4.094783e-05
15 | 10 | 50144.6 | 0.0001994233 |  | 10 | -0.0026 | -0.000809 | 0.0002575522 | -0.00264466 | -0.000816361 | 0.0002637687 | 2.413686 | -0.000417651 | -0.000171964 | 4.094783e-05 | -0.000417651 | -0.000171964 | 4.094783e-05
| 15 | 49369.3 | 0.0003038325 |  | 15 | -0.00353 | -0.00108 | 0.0003673855 | -0.00355939 | -0.00107661 | 0.0003728488 | 1.487085 | -0.000417651 | -0.000171964 | 4.094783e-05 | -0.000417651 | -0.000171964 | 4.094783e-05
| 30 | 56136.8 | 0.0005344088 |  | 20 | -0.00445 | -0.00134 | 0.0004773855 | -0.00437717 | -0.00130805 | 0.0004705722 | 1.427218 | -0.000417651 | -0.000171964 | 4.094783e-05 | -0.000417651 | -0.000171964 | 4.094783e-05
20 | 15 | 59705 | 0.0002512352 |  | 25 | -0.00523 | -0.00156 | 0.0005707188 | -0.00511728 | -0.00151682 | 0.0005591288 | 2.030772 | -0.000417651 | -0.000171964 | 4.094783e-05 | -0.000417651 | -0.000171964 | 4.094783e-05
| 20 | 61469.9 | 0.0003253625 |  | 30 | -0.00596 | -0.00177 | 0.0006573855 | -0.00579403 | -0.00170729 | 0.0006401755 | 2.617946 | -0.000417651 | -0.000171964 | 4.094783e-05 | -0.000417651 | -0.000171964 | 4.094783e-05
| 40 | 65475.3 | 0.0006109174 |  | 35 | -0.00666 | -0.00196 | 0.0007423855 | -0.00641825 | -0.00188273 | 0.0007149722 | 3.692601 | -0.000417651 | -0.000171964 | 4.094783e-05 | -0.000417651 | -0.000171964 | 4.094783e-05
|  |  |  | 15 | 5 | -0.00135 | -0.000451 | 0.0001079175 | -0.00138922 | -0.000458564 | 0.0001131935 | 4.88892 | -0.000429382 | -0.000177887 | 4.191583e-05 | -0.000429382 | -0.000177887 | 4.191583e-05
[5 empty] | 10 | -0.00221 | -0.000704 | 0.0002090842 | -0.00227618 | -0.000715844 | 0.0002181402 | 4.33127 | -0.000429382 | -0.000177887 | 4.191583e-05 | -0.000429382 | -0.000177887 | 4.191583e-05
[5 empty] | 15 | -0.00303 | -0.00094 | 0.0003064175 | -0.00307899 | -0.000946398 | 0.0003135162 | 2.316665 | -0.000429382 | -0.000177887 | 4.191583e-05 | -0.000429382 | -0.000177887 | 4.191583e-05
[5 empty] | 20 | -0.00378 | -0.00115 | 0.0003964175 | -0.00381707 | -0.00115709 | 0.0004014142 | 1.260456 | -0.000429382 | -0.000177887 | 4.191583e-05 | -0.000429382 | -0.000177887 | 4.191583e-05
[5 empty] | 25 | -0.00447 | -0.00135 | 0.0004780842 | -0.00449982 | -0.00135115 | 0.0004828625 | 0.9994753 | -0.000429382 | -0.000177887 | 4.191583e-05 | -0.000429382 | -0.000177887 | 4.191583e-05
[5 empty] | 30 | -0.00513 | -0.00154 | 0.0005564175 | -0.0051351 | -0.00153114 | 0.0005587442 | 0.4181512 | -0.000429382 | -0.000177887 | 4.191583e-05 | -0.000429382 | -0.000177887 | 4.191583e-05
[5 empty] | 35 | -0.00584 | -0.00174 | 0.0006414175 | -0.00572934 | -0.00169911 | 0.0006297892 | 1.812912 | -0.000429382 | -0.000177887 | 4.191583e-05 | -0.000429382 | -0.000177887 | 4.191583e-05
|  |  |  | 20 | 5 | -0.00121 | -0.000416 | 8.86615e-05 | -0.00127234 | -0.000427584 | 9.712083e-05 | 9.541157 | -0.000448882 | -0.000186851 | 4.367183e-05 | -0.000448882 | -0.000186851 | 4.367183e-05
[5 empty] | 10 | -0.00199 | -0.000641 | 0.0001811615 | -0.00204958 | -0.000654331 | 0.0001888697 | 4.254859 | -0.000448882 | -0.000186851 | 4.367183e-05 | -0.000448882 | -0.000186851 | 4.367183e-05
[5 empty] | 15 | -0.0027 | -0.00085 | 0.0002646615 | -0.00276779 | -0.000861915 | 0.000273974 | 3.518646 | -0.000448882 | -0.000186851 | 4.367183e-05 | -0.000448882 | -0.000186851 | 4.367183e-05
[5 empty] | 20 | -0.00339 | -0.00105 | 0.0003463282 | -0.00343985 | -0.00105499 | 0.0003538048 | 2.158839 | -0.000448882 | -0.000186851 | 4.367183e-05 | -0.000448882 | -0.000186851 | 4.367183e-05
[5 empty] | 25 | -0.00402 | -0.00123 | 0.0004213282 | -0.00407074 | -0.0012354 | 0.0004288848 | 1.793535 | -0.000448882 | -0.000186851 | 4.367183e-05 | -0.000448882 | -0.000186851 | 4.367183e-05
[5 empty] | 30 | -0.00462 | -0.0014 | 0.0004929948 | -0.00466504 | -0.00140475 | 0.0004997098 | 1.362083 | -0.000448882 | -0.000186851 | 4.367183e-05 | -0.000448882 | -0.000186851 | 4.367183e-05
[5 empty] | 35 | -0.0052 | -0.00157 | 0.0005613282 | -0.0052268 | -0.00156436 | 0.0005667348 | 0.9631918 | -0.000448882 | -0.000186851 | 4.367183e-05 | -0.000448882 | -0.000186851 | 4.367183e-05
[5 empty] | 40 | -0.00575 | -0.00172 | 0.0006279948 | -0.00575948 | -0.00171537 | 0.0006303465 | 0.3744723 | -0.000448882 | -0.000186851 | 4.367183e-05 | -0.000448882 | -0.000186851 | 4.367183e-05
[5 empty] | 45 | -0.00639 | -0.00191 | 0.0007029948 | -0.0062661 | -0.00185872 | 0.0006908915 | 1.721682 | -0.000448882 | -0.000186851 | 4.367183e-05 | -0.000448882 | -0.000186851 | 4.367183e-05
[5 empty] | 50 | -0.0069 | -0.00206 | 0.0007629948 | -0.00674923 | -0.00199523 | 0.0007486615 | 1.878562 | -0.000448882 | -0.000186851 | 4.367183e-05 | -0.000448882 | -0.000186851 | 4.367183e-05